## Sheet1
Order Number | Journal, Vol, First Page-Last Page | DOI | Paper's Title | PH/F/TADF | HOST/HTM/ETM | Color(R/G/B/W) | EL(Max)/nm | L (Max)/cd/m2 | PE (Max)/lm/W | CE (Max)/cd/A | EQE (Max)/% | CIE (X,Y) | Emitter (Em-n) | Exciplex-Donor (ExD-n) | Exciplex-Acceptor (ExA-n) | Dopant Concentration (Wt %) | EM-HOMO (-eV) | EM-LUMO (-eV) | 录入人 | 备注
719 | Chem. Mater. 2018, 30, 6702−6710 | DOI: 10.1021/acs.chemmater.8b02247 | Near-Infrared Electroluminescence and Low Threshold Amplified Spontaneous Emission above 800 nm from a Thermally Activated Delayed Fluorescent Emitter | TADF | - | R | 758 | - | - | - | 5.1 | - | EM-TADF-290 | - | - | 2 | - | - | 谢宁 | -
389 | Adv. Funct. Mater. 2017, 27, 1703283 | DOI: 10.1002/adfm.201703283 | High-Effciency Near-Infrared Fluorescent Organic Light-Emitting Diodes with Small Effciency Roll-Off: A Combined Design from Emitters to Devices | TADF | - | R | 730 | - | - | - | 2.65 | - | EM-TADF-429 | - | - | 4 | 5.1 | 3.4 | 于涵博
854 | J. Mater. Chem. C, 2018, 6, 8219--8225 | DOI: 10.1039/c8tc02936a | Triphenylamine disubstituted naphthalene diimide: elucidation of excited states involved in TADF and application in near-infrared organic light emitting diodes | TADF | - | R | 730 | - | - | - | 2.4 | 0.54,0.65 | EM-TADF-406 | - | - | 10 | - | - | 于涵博
427 | Organic Electronics 48 (2017) 389e396 | doi.org/10.1016/j.orgel.2017.06.034 | Near-infrared thermally activated delayed fluorescent dendrimers for the efficient non-doped solution-processed organic light-emitting diodes | TADF | - | R | 728 | 24 | - | - | 0.064 | 0.70，0.29 | EM-TADF-455 | - | - | 100 | 5.1 | 3.18 | 于涵博
672 | Adv. Funct. Mater. 2018, 28, 1802597 | DOI: 10.1002/adfm.201802597 | Effcient Near-Infrared Emission by Adjusting the Guest–Host Interactions in Thermally Activated Delayed Fluorescence Organic Light-Emitting Diodes | TADF | - | R | 728 | - | - | - | 5.1 | - | EM-TADF-247 | - | - | 20 | 5.27 | 3.45 | 谢宁 | -
428 | Organic Electronics 48 (2017) 389e396 | doi.org/10.1016/j.orgel.2017.06.034 | Near-infrared thermally activated delayed fluorescent dendrimers for the efficient non-doped solution-processed organic light-emitting diodes | TADF | - | R | 715 | 135 | - | - | 0.254 | 0.69，0.30 | EM-TADF-456 | - | - | 100 | 5.11 | 3.27 | 于涵博
127 | Angew. Chem. Int. Ed. 2015, 54, 13068 –13072 | DOI: 10.1002/anie.201506687 | Highly Efficient Near-Infrared Delayed Fluorescence Organic Light Emitting Diodes Using a Phenanthrene-Based Charge-Transfer Compound | TADF | - | R | 710 | 591 | 0.19 | 0.24 | 2.1 | 0.70, 0.29 | EM-TADF-91 | - | - | - | 5.3 | 3.52 | 王士攀
671 | Adv. Funct. Mater. 2018, 28, 1802597 | DOI: 10.1002/adfm.201802597 | Effcient Near-Infrared Emission by Adjusting the Guest–Host Interactions in Thermally Activated Delayed Fluorescence Organic Light-Emitting Diodes | TADF | - | R | 710 | - | - | - | 7.8 | - | EM-TADF-247 | - | - | 10 | 5.27 | 3.45 | 谢宁 | -
386 | Adv. Funct. Mater. 2017, 27, 1606384 | DOI: 10.1002/adfm.201606384 | Naphthothiadiazole-Based Near-Infrared Emitter with a Photoluminescence Quantum Yield of 60% in Neat Film and External Quantum Effciencies of up to 3.9% in Nondoped OLEDs | TADF | - | R | 696 | 6330 | - | - | 3.9 | 0.70，0.30 | EM-TADF-426 | - | - | 100 | 5.05 | 2.95 | 于涵博
388 | Adv. Funct. Mater. 2017, 27, 1700986 | DOI: 10.1002/adfm.201700986 | Over 10% EQE Near-Infrared Electroluminescence Based on a Thermally Activated Delayed Fluorescence Emitter | TADF | - | R | 693 | - | - | - | 10.19 | - | EM-TADF-428 | - | - | 10 | 5.27 | 3.45 | 于涵博
1617 | Chem. Commun. 2019, 55, 14190-14193 | 10.1039/c9cc06804j | Simple construction of deep-red hexaazatrinaphthylene-based thermally activated delayed fluorescence emitters for efficient solution-processed OLEDs with a peak at 692 nm | TADF |  | R | 692 | - | 0.54 | 1.54 | 4.8 | 0.66, 0.32 | EM-TADF-930 |  |  | 5 | -5.38 | -3.68 | 李志强 | solution-processed
670 | Adv. Funct. Mater. 2018, 28, 1802597 | DOI: 10.1002/adfm.201802597 | Effcient Near-Infrared Emission by Adjusting the Guest–Host Interactions in Thermally Activated Delayed Fluorescence Organic Light-Emitting Diodes | TADF | - | R | 688 | - | - | - | 10.2 | - | EM-TADF-247 | - | - | 5 | 5.27 | 3.45 | 谢宁 | -
1616 | Chem. Commun. 2019, 55, 14190-14193 | 10.1039/c9cc06804j | Simple construction of deep-red hexaazatrinaphthylene-based thermally activated delayed fluorescence emitters for efficient solution-processed OLEDs with a peak at 692 nm | TADF |  | R | 682 | - | 0.1 | 0.34 | 1.2 | 0.68, 0.32 | EM-TADF-929 |  |  | 10 | -5.54 | -3.65 | 李志强 | solution-processed
1261 | Adv. Electron. Mater. 2019, 5, 1800677 | 10.1002/aelm.201800677 | Achieving High-Performance Solution-Processed Deep-Red/Near-Infrared Organic Light-Emitting Diodes with a Phenanthroline-Based and Wedge-Shaped Fluorophore | TADF | - | R | 670 | 1622 | - | 3.26 | 3.18 | 0.64, 0.36 | EM-TADF-819 | - | - | 5 | 5.53 | 3.13 | 宋小贤
685 | Adv. Optical Mater. 2018, 6, 1701147 | DOI: 10.1002/adom.201701147 | Highly Effcient Red–Orange Delayed Fluorescence Emitters Based on Strong π-Accepting Dibenzophenazine and Dibenzoquinoxaline Cores: toward a Rational Pure-Red OLED Design | TADF | - | R | 670 | - | 7 | 6.2 | 15 | 0.66,0.34 | EM-TADF-257 | - | - | 6 | 5.5 | 3.7 | 谢宁 | -
1615 | Chem. Commun. 2019, 55, 14190-14193 | 10.1039/c9cc06804j | Simple construction of deep-red hexaazatrinaphthylene-based thermally activated delayed fluorescence emitters for efficient solution-processed OLEDs with a peak at 692 nm | TADF |  | R | 668 | - | 0.27 | 0.93 | 1.8 | 0.65, 0.34 | EM-TADF-929 |  |  | 5 | -5.54 | -3.65 | 李志强 | solution-processed
128 | Angew. Chem. Int. Ed. 2015, 54, 13068 –13073 | DOI: 10.1002/anie.201506688 | Highly Efficient Near-Infrared Delayed Fluorescence Organic Light Emitting Diodes Using a Phenanthrene-Based Charge-Transfer Compound | TADF | - | R | 668 | 3805 | 4 | 4 | 9.8 | 0.68, 0.32 | EM-TADF-91 | - | - | 20 | 5.3 | 3.52 | 王士攀
669 | Adv. Funct. Mater. 2018, 28, 1802597 | DOI: 10.1002/adfm.201802597 | Effcient Near-Infrared Emission by Adjusting the Guest–Host Interactions in Thermally Activated Delayed Fluorescence Organic Light-Emitting Diodes | TADF | - | R | 668 | - | - | - | 12.3 | - | EM-TADF-247 | - | - | 2 | 5.27 | 3.45 | 谢宁 | -
1052 | The Journal of Physical Chemistry C 2019, 123, 30, 18585–18592 | 10.1021/acs.jpcc.9b05875 | Construction of Efficient Deep-Red/Near-Infrared Emitter Based on a Large π‑Conjugated Acceptor and Delayed Fluorescence OLEDs with External Quantum Efficiency of over 20% | TADF | - | R | 664 | 1273 | 8.8 | 8.4 | 20.2 | 0.68, 0.32 | EM-TADF-575 | - | - | 10 | -5.24 | -3.22 | 王志恒
390 | Adv. Funct. Mater. 2017, 27, 1703283 | DOI: 10.1002/adfm.201703283 | High-Effciency Near-Infrared Fluorescent Organic Light-Emitting Diodes with Small Effciency Roll-Off: A Combined Design from Emitters to Devices | TADF | - | R | 664 | - | - | - | 3.81 | - | EM-TADF-430 | - | - | 4 | 5.2 | 3.3 | 于涵博 | solution-processeed
1279 | Adv. Mater. 2019, 31, 1808242 | 10.1002/adma.201808242 | Highly Efficient Thermally Activated Delayed Fluorescence via J-Aggregates with Strong Intermolecular Charge Transfer | TADF | - | R | 657 | 638.3 | - | - | 14.1 | - | EM-TADF-832 | - | - | 5 | 5.38 | 3.39 | 宋小贤
1270 | Adv. Funct. Mater. 2019, 29, 1903112 | 10.1002/adfm.201903112 | Deep-Red/Near-Infrared Electroluminescence from Single-Component Charge-Transfer Complex via Thermally Activated Delayed Fluorescence Channel | TADF | - | R | 656 | 6500 | - | - | 2.1 | 0.64, 0.36 | EM-TADF-825 | - | - | - | - | - | 宋小贤
1388 | J. Mater. Chem. C, 2019, 7, 12321 | 10.1039/c9tc04418c | Highly efficient electroluminescence from evaporation- and solution-processable orange–red thermally activated delayed fluorescence emitters | TADF | E | R | 646 | 1856 | 9 | 13.6 | 13.6 | 0.61,0.38 | EM-TADF-641 |  |  | 10 | 5.18 | 3.46 | 梁洁
485 | ACS Appl. Mater. Interfaces 2017, 9, 9892−9901 | DOI: 10.1021/acsami.6b14796 | Highly Efficient Long-Wavelength Thermally Activated Delayed Fluorescence OLEDs Based on Dicyanopyrazino Phenanthrene Derivatives | TADF | - | R | 644 | 5333 | 12.9 | 13.2 | 15.1 | 0.64,0.36 | EM-TADF-77 | - | - | 10 | 5.3 | 3.52 | 王嘉璇
119 | ACS Appl. Mater. Interfaces 2015, 7, 2972−2978 | DOI: 10.1021/am508574m | Delayed Fluorescence in a Solution-Processable Pure Red Molecular Organic Emitter Based on Dithienylbenzothiadiazole: A Joint Optical, Electroluminescence, and Magnetoelectroluminescence Study | TADF | - | R | 644 | 7800 | - | 1.22 | 1.75 | 0.65, 0.33 | EM-TADF-50 | - | - | - | 5.4 | 3.2 | 王士攀 | Solution-Processed
400 | Angew. Chem. Int. Ed. 2017, 56, 11525 –11529 | doi.org/10.1002/anie.201706464 | Deep-Red to Near-Infrared Thermally Activated Delayed Fluorescence in Organic Solid Films and Electroluminescent Devices | TADF | - | R | 644 | 3728 | 14,9 | 14.3 | 14.5 | 0.62,0.38 | EM-TADF-441 | - | - | 15 | 5.22 | 3.48 | 于涵博
1362 | J. Mater. Chem. C, 2019, 7, 9087 | 10.1039/c9tc01973a | Tuning the emissive characteristics of TADF emitters by fusing heterocycles with acridine as donors: highly efficient orange to red organic light-emitting diodes with EQE over 20% | TADF | E | O-R | 641 | 773 | 7.3 | 9.6 | 9.2 | 0.62,0.38 | EM-TADF-628 |  |  | 1.5 | 5.38 | 3.26 | 梁洁
822 | Organic Electronics 59 (2018) 32–38 | https://doi.org/10.1016/j.orgel.2018.04.045 | Realizing efficient red thermally activated delayed fluorescence organic light-emitting diodes using phenoxazine/phenothiazine-phenanthrene hybrids | TADF | - | R | 640 | 3380 | 8.1 | 10.3 | 12.3 | 0.62, 0.36 | EM-TADF-362 | - | - | 5 | 5.08 | 3.48 | 崔园园
34 | J. Am. Chem. Soc. 2014, 136, 18070−18081 | dx.doi.org/10.1021/ja510144h | Anthraquinone-Based Intramolecular Charge-Transfer Compounds: Computational Molecular Design, Thermally Activated Delayed Fluorescence, and Highly Efficient Red Electroluminescence | TADF | - | R | 637 | - | - | - | 9 | 0.63, 0.37 | EM-TADF-182 | - | - | 10 | 5.7 | 3.4 | 王士攀
447 | J. Mater. Chem. C, 2017, 5, 1363--1368 | DOI: 10.1039/c7tc00025a | Teaching an old acceptor new tricks: rationally employing 2,1,3-benzothiadiazole as input to design a highly efficient red thermally activated delayed fluorescence emitter | TADF | - | R | 636 | 2980 | 10.8 | 11 | 8.8 | 0.61, 0.39 | EM-TADF-457 | - | - | 3 | 5.41 | 3.18 | 王嘉璇
1264 | Adv. Electron. Mater. 2020, 6, 1900843 | 10.1002/aelm.201900843 | Efficient Orange–Red Delayed Fluorescence Organic Light-Emitting Diodes with External Quantum Efficiency over 26% | TADF | - | R | 634 | 1269 | 8.8 | 7.8 | 7.1 | 0.62, 0.37 | EM-TADF-822 | - | - | 7 | 5.02 | 2.9 | 宋小贤
302 | Angew. Chem. Int. Ed. 2016, 55, 7171 –7175 | DOI : 1002/anie.201603233 | Aggregation-Induced Delayed Fluorescence Based on Donor/ Acceptor-Tethered Janus Carborane Triads: Unique Photophysical Properties of Nondoped OLEDs | TADF | - | R | 631 | - | - | - | 10.1 | - | EM-TADF-103 | - | - | - | 6.24 | 3.6 | 王士攀
1280 | Adv. Mater. 2019, 31, 1808242 | 10.1002/adma.201808242 | Highly Efficient Thermally Activated Delayed Fluorescence via J-Aggregates with Strong Intermolecular Charge Transfer | TADF | - | R | 630 | 1643 | - | - | 15.8 | - | EM-TADF-833 | - | - | 10 | 5.38 | 3.26 | 宋小贤
1422 | J.Mater. Chem. C,2020, 8, 1614 | 10.1039/c9tc05892c | Rational design of eﬃcient orange-red to red thermally activated delayed fluorescence emitters for OLEDs with external quantum eﬃciency of up to 26.2% and reduced eﬃciency roll-oﬀ | TADF | E | R | 630 | 6017 | 10.6 | 13.6 | 11.5 | 0.61，0.38 | EM-TADF-664 |  |  | 5 | 5.49 | 3.24 | 梁洁
686 | Adv. Optical Mater. 2018, 6, 1701147 | DOI: 10.1002/adom.201701147 | Highly Effcient Red–Orange Delayed Fluorescence Emitters Based on Strong π-Accepting Dibenzophenazine and Dibenzoquinoxaline Cores: toward a Rational Pure-Red OLED Design | TADF | - | R | 630 | - | 17.2 | 18.2 | 16.2 | 0.61,0.39 | EM-TADF-258 | - | - | 6 | 5.6 | 3.7 | 谢宁 | -
260 | Adv. Funct. Mater. 2016, 26, 6904–6912 | DOI: 10.1002/adfm.201602507 | Design Strategy of Blue and Yellow Thermally Activated Delayed Fluorescence Emitters and Their All-Fluorescence White OLEDs with External Quantum Efficiency beyond 20% | TADF | - | R | 630 | - | 0.52 | 0.56 | 0.51 | 0.595, 0.401 | EM-TADF-10 | - | - | 10 | 5.07 | 2.85 | 王士攀
1286 | Adv. Mater. 2019, 31, 1902368 | 10.1002/adma.201902368 | High-Efficiency Red Organic Light-Emitting Diodes with External Quantum Efficiency Close to 30% Based on a Novel Thermally Activated Delayed Fluorescence Emitter | TADF | - | R | 628 | - | - | - | 27.4 | 0.65, 0.35 | EM-TADF-838 | - | - | 15 | 5 | 2.73 | 宋小贤
1472 | J. Mater. Chem. C, 2019,7, 2886 | 10.1039/c8tc06163g | Naphthalimide–arylamine derivatives with aggregation induced delayed fluorescence for realizing efficient green to red electroluminescence | TADF/A | E | R | 628 | 10200 | 1.85 | 2.44 | 1.53 | 0.654,0.344 | EM-TADF-690 |  |  | 100
1567 | Angew. Chem. Int. Ed. 2019, 58, 14660-14665 | 10.1002/anie.201906575 | Red/Near-Infrared Thermally Activated Delayed Fluorescence OLEDs with Near 100% Internal Quantum Efficiency | TADF |  | R | 624 | - | 21 | 25 | 21.7 | 0.62, 0.38 | EM-TADF-887 |  |  | 14 | -5.39 | -3.32 | 李志强
486 | ACS Appl. Mater. Interfaces 2017, 9, 9892−9901 | DOI: 10.1021/acsami.6b14796 | Highly Efficient Long-Wavelength Thermally Activated Delayed Fluorescence OLEDs Based on Dicyanopyrazino Phenanthrene Derivatives | TADF | - | R | 624 | 7917 | 12.2 | 12.8 | 10.1 | 0.60,0.40 | EM-TADF-78 | - | - | 10 | 5.31 | 3.54 | 王嘉璇
33 | J. Am. Chem. Soc. 2014, 136, 18070−18081 | dx.doi.org/10.1021/ja510144h | Anthraquinone-Based Intramolecular Charge-Transfer Compounds: Computational Molecular Design, Thermally Activated Delayed Fluorescence, and Highly Efficient Red Electroluminescence | TADF | - | R | 624 | - | - | - | 12.5 | 0.61, 0.39 | EM-TADF-181 | - | - | 10 | 5.9 | 3.6 | 王士攀
1284 | Adv. Mater. 2019, 31, 1901404 | 10.1002/adma.201901404 | Realizing 22.5% External Quantum Efficiency for Solution-Processed Thermally Activated Delayed-Fluorescence OLEDs with Red Emission at 622 nm via a Synergistic Strategy of Molecular Engineering and Host Selection | TADF | - | R | 622 | - | 9.4 | 28.3 | 22.5 | 0.60, 0.40 | EM-TADF-837 | - | - | 1.5 | 5.24 | 3.07 | 宋小贤
1079 | Materials Chemistry Frontiers, 2019, 3, 161--167 | 10.1039/c8qm00442k | The roles of thermally activated delayed fluorescence sensitizers for efficient red fluorescent organic light-emitting diodes with D–A–A type emitters | TADF | - | R | 618 | - | - | 16.5 | 10.6 | - | EM-TADF-857 | - | - | 0.5 | -5.07 | -3.05 | 王志恒
687 | Adv. Optical Mater. 2018, 6, 1701147 | DOI: 10.1002/adom.201701147 | Highly Effcient Red–Orange Delayed Fluorescence Emitters Based on Strong π-Accepting Dibenzophenazine and Dibenzoquinoxaline Cores: toward a Rational Pure-Red OLED Design | TADF | - | R | 617 | - | 32.4 | 28.9 | 20 | 0.59,0.41 | EM-TADF-259 | - | - | 6 | 5.5 | 3.6 | 谢宁 | -
135 | J. Mater. Chem. C, 2015, 3, 2175–2181 | DOI: 10.1039/c4tc02530j | Controlled emission colors and singlet–triplet energy gaps of dihydrophenazine-based thermally activated delayed fluorescence emitters | TADF | - | R | 617 | - | - | - | 1 | - | EM-TADF-165 | - | - | 6 | 5.28 | 3.18 | 王士攀
1282 | Adv. Mater. 2019, 31, 1901404 | 10.1002/adma.201901404 | Realizing 22.5% External Quantum Efficiency for Solution-Processed Thermally Activated Delayed-Fluorescence OLEDs with Red Emission at 622 nm via a Synergistic Strategy of Molecular Engineering and Host Selection | TADF | - | R | 616 | - | 5.3 | 13.6 | 9 | 0.58, 0.41 | EM-TADF-835 | - | - | 1.5 | 5.32 | 3.09 | 宋小贤
484 | ACS Appl. Mater. Interfaces 2017, 9, 9892−9901 | DOI: 10.1021/acsami.6b14796 | Highly Efficient Long-Wavelength Thermally Activated Delayed Fluorescence OLEDs Based on Dicyanopyrazino Phenanthrene Derivatives | TADF | - | R | 616 | 4219 | 15.1 | 14.4 | 10.4 | 0.61,0.38 | EM-TADF-76 | - | - | 10 | 5.42 | 3.43 | 王嘉璇
1274 | Adv. Funct. Mater. 2020, 30, 1908839 | 10.1002/adfm.201908839 | A Red Thermally Activated Delayed Fluorescence Emitter Simultaneously Having High Photoluminescence Quantum Efficiency and Preferentially Horizontal Emitting Dipole Orientation | TADF | - | R | 615 | - | 53.1 | 47.6 | 27.5 | 0.58, 0.41 | EM-TADF-829 | - | - | 1.5 | 5.4 | 3.27 | 宋小贤
1275 | Adv. Funct. Mater. 2020, 30, 1908839 | 10.1002/adfm.201908839 | A Red Thermally Activated Delayed Fluorescence Emitter Simultaneously Having High Photoluminescence Quantum Efficiency and Preferentially Horizontal Emitting Dipole Orientation | TADF | - | R | 614 | - | 46.5 | 41.4 | 26.3 | 0.60, 0.40 | EM-TADF-830 | - | - | 1.5 | 5.31 | 3.27 | 宋小贤
1078 | Materials Chemistry Frontiers, 2019, 3, 161--167 | 10.1039/c8qm00442k | The roles of thermally activated delayed fluorescence sensitizers for efficient red fluorescent organic light-emitting diodes with D–A–A type emitters | TADF | - | R | 612 | - | - | 21.5 | 12.4 | - | EM-TADF-856 | - | - | 0.5 | -5.04 | -2.98 | 王志恒
1077 | Materials Chemistry Frontiers, 2019, 3, 161--167 | 10.1039/c8qm00442k | The roles of thermally activated delayed fluorescence sensitizers for efficient red fluorescent organic light-emitting diodes with D–A–A type emitters | TADF | - | R | 610 | - | - | 10.8 | 6.3 | - | EM-TADF-856 | - | - | 0.5 | -5.04 | -2.98 | 王志恒
1283 | Adv. Mater. 2019, 31, 1901404 | 10.1002/adma.201901404 | Realizing 22.5% External Quantum Efficiency for Solution-Processed Thermally Activated Delayed-Fluorescence OLEDs with Red Emission at 622 nm via a Synergistic Strategy of Molecular Engineering and Host Selection | TADF | - | R | 610 | - | 10.3 | 19.6 | 11.5 | 0.57, 0.42 | EM-TADF-836 | - | - | 1.5 | 5.32 | 3.08 | 宋小贤
20 | Adv. Mater. 2013, 25, 3319–3323 | DOI: 10.1002/adma.201300575 | Highly Efficient Organic Light-Emitting Diode Based on a Hidden Thermally Activated Delayed Fluorescence Channel in a Heptazine Derivative | TADF | - | R | 610 | 17000 | 22.1 | 25.6 | 17.5 | 0.60, 0.40 | EM-TADF-25 | - | - | 6 | 5.6 | 3.4 | 王士攀
1032 | Journal of Materials Chemistry C, 2019, 7, 15301-15307 | 10.1039/c9tc05349b | Highly efficient red thermally activated delayed fluorescence materials based on a cyano-containing planar acceptor | TADF | - | R | 608 | - | 38.3 | 40 | 24.97 | 0.61, 0.39 | EM-TADF-578 | - | - | 10 | -5.08 | -2.79 | 王志恒
851 | J. Mater. Chem. C, 2018, 6, 6543--6548 | DOI: 10.1039/c8tc01698d | Emitters with a pyridine-3,5-dicarbonitrile core and short delayed fluorescence lifetimes of about 1.7 ls: orange-red TADF-based OLEDs with very slow efficiency roll-offs at high luminance | TADF | - | R | 608 | - | 17.9 | 18.3 | 9.7 | 0.56,0.44 | EM-TADF-403 | - | - | 10 | 5.13 | 3.23 | 于涵博
821 | Organic Electronics 59 (2018) 32–38 | https://doi.org/10.1016/j.orgel.2018.04.045 | Realizing efficient red thermally activated delayed fluorescence organic light-emitting diodes using phenoxazine/phenothiazine-phenanthrene hybrids | TADF | - | R | 608 | 11766 | 27.8 | 29.3 | 17.4 | 0.56, 0.43 | EM-TADF-361 | - | - | 5 | 5.19 | 3.52 | 崔园园
1263 | Adv. Electron. Mater. 2020, 6, 1900843 | 10.1002/aelm.201900843 | Efficient Orange–Red Delayed Fluorescence Organic Light-Emitting Diodes with External Quantum Efficiency over 26% | TADF | - | R | 606 | 4818 | 33.1 | 27.4 | 19.2 | 0.57, 0.42 | EM-TADF-821 | - | - | 7 | 5.05 | 2.63 | 宋小贤
1201 | ACS Appl. Mater. Interfaces 2019, 11, 26144-26151 | 10.1021/acsami.9b06401 | Rational Molecular Design of Dibenzo[a,c]phenazine-Based Thermally Activated Delayed Fluorescence Emitters for Orange-Red OLEDs with EQE up to 22.0% | TADF | - | R | 606 | 4038 | 36.4 | 38.2 | 22 | 0.58, 0.41 | EM-TADF-766 | - | - | 18 | 4.99 | 2.64 | 宋小贤
257 | Adv. Funct. Mater. 2016, 26, 1813–1821 | DOI: 10.1002/adfm.201505106 | Full-Color Delayed Fluorescence Materials Based on Wedge-Shaped Phthalonitriles and Dicyanopyrazines: Systematic Design, Tunable Photophysical Properties, and OLED Performance | TADF | - | R | 606 | 101860 | 3.1 | 5.8 | 3 | 0.53, 0.44 | EM-TADF-7 | - | - | 6 | 5.2 | 3.2 | 王士攀
1686 | Dyes and Pigments, 2020, 173,107957 |  | Multi-substituted dibenzo[a,c]phenazine derivatives as solution-processable thermally activated delayed fluorescence materials for orange–red organic light-emitting diodes | TADF |  | R | 605 | 5200 | 13.6 | 17.4 | 10.2 | 0.55, 0.42 | EM-TADF-980 |  |  | 10 | -4.97 | -2.72 | 李志强 | solution-processable
1566 | Angew. Chem. Int. Ed. 2019, 58, 14660-14665 | 10.1002/anie.201906575 | Red/Near-Infrared Thermally Activated Delayed Fluorescence OLEDs with Near 100% Internal Quantum Efficiency | TADF |  | R | 604 | - | 41 | 37 | 25.2 | 0.57, 0.43 | EM-TADF-886 |  |  | 14 | -5.39 | -3.22 | 李志强
1194 | ACS Appl. Mater. Interfaces 2019, 11, 17583-17591 | 10.1021/acsami.9b02824 | Isomeric Quinoxalinedicarbonitrile as Color-Managing Acceptors of Thermally Activated Delayed Fluorescent Emitters | TADF | - | R | 602 | - | 30.8 | 34.3 | 16.4 | 0.55, 0.44 | EM-TADF-760 | - | - | 1 | 5.72 | 3.73 | 宋小贤
1471 | J. Mater. Chem. C, 2019,7, 2886 | 10.1039/c8tc06163g | Naphthalimide–arylamine derivatives with aggregation induced delayed fluorescence for realizing efficient green to red electroluminescence | TADF/A | E | R | 602 | 15210 | 13.3 | 15.25 | 7.21 | 0.586,0411 | EM-TADF-690 |  |  | 30 | 5.24 | 3.06 | 梁洁
134 | J. Mater. Chem. C, 2015, 3, 2175–2181 | DOI: 10.1039/c4tc02530j | Controlled emission colors and singlet–triplet energy gaps of dihydrophenazine-based thermally activated delayed fluorescence emitters | TADF | - | R | 601 | - | - | - | 5 | - | EM-TADF-164 | - | - | 6 | 5.3 | 2.92 | 王士攀
1509 | J.Mater. Chem. C,2019, 7, 7525 | 10.1039/c9tc02557j | A red thermally activated delayed fluorescence emitter employing dipyridophenazine with a gradient multi-inductive eﬀect to improve radiation eﬃciency | TADF | E | R | 600 | 19974 | 42.3 | 41.8 | 18.5 | 0.57,0.42 | EM-TADF-714 |  |  | 30 |  |  | 梁洁
1116 | Organic Electronics 2019, 73, 240–246 | 10.1016/j.orgel.2019.06.008 | Fluorenone-based thermally activated delayed fluorescence materials for orange-red emission | TADF | - | R | 600 | - | 15.2 | 19.5 | 10 | 0.56, 0.44 | EM-TADF-521 | - | - | 2 | -5.29 | -2.98 | 王志恒
850 | J. Mater. Chem. C, 2018, 6, 6543--6548 | DOI: 10.1039/c8tc01698d | Emitters with a pyridine-3,5-dicarbonitrile core and short delayed fluorescence lifetimes of about 1.6 ls: orange-red TADF-based OLEDs with very slow efficiency roll-offs at high luminance | TADF | - | R | 600 | - | 18.2 | 19.5 | 9.8 | 0.55,0.44 | EM-TADF-402 | - | - | 10 | 5.11 | 3.27 | 于涵博
367 | J. Mater. Chem. C, 2017, 5, 12031--12034 | DOI: 10.1039/c7tc04444e | Bicolour electroluminescence of 2-(carbazol-9- yl)anthraquinone based on a solution process† | TADF | - | R | 600 | 1200 | - | 1.85 | 1.15 | 0.50, 0.42 | EM-TADF-221 | - | - | 10 | - | - | 谢宁 | Solution-Processed
1247 | ACS Appl. Mater. Interfaces 2020, 12, 18730-18738 | 10.1021/acsami.9b22826 | Rational molecular design of highly efficient yellow-red thermally activated delayed fluorescent emitters: A combined effect of auxiliary fluorine and rigidified acceptor unit | TADF | - | YR | 597 | - | 57.8 | 55.7 | 23.8 | 0.55, 0.44 | EM-TADF-810 | - | - | 1 | 5.89 | 3.87 | 宋小贤
1225 | ACS Appl. Mater. Interfaces 2020, 12, 1179-1189 | 10.1021/acsami.9b17545 | Molecular Engineering of Thermally Activated Delayed Fluorescence Emitters with Aggregation-Induced Emission via Introducing Intramolecular Hydrogen-Bonding Interactions for Efficient Solution-Processed Nondoped OLEDs | TADF | - | Y | 597 | 6551 | 4.2 | 14.5 | 6.9 | 0.53,0.46 | EM-TADF-790 | - | - | - | 5.23 | 3.04 | 宋小贤
833 | Adv. Mater. 2018, 30, 1704961 | DOI: 10.1002/adma.201704961 | Achieving Nearly 30% External Quantum Effciency for Orange–Red Organic Light Emitting Diodes by Employing Thermally Activated Delayed Fluorescence Emitters Composed of 1,8-Naphthalimide-Acridine Hybrids | TADF | - | R | 597 | - | 53.1 | 50.7 | 23.4 | - | EM-TADF-387 | - | - | 1.5 | 5.16 | 2.52 | 于涵博
662 | Adv. Funct. Mater. 2018, 28, 1800051 | DOI: 10.1002/adfm.201800051 | Highly Effcient Circularly Polarized Electroluminescence from Aggregation-Induced Emission Luminogens with Amplifed Chirality and Delayed Fluorescence | TADF | - | R | 597 | 1473 | 0.7 | 1.1 | 0.6 | - | EM-TADF-242 | - | - | 10 | - | - | 谢宁 | -
487 | ACS Appl. Mater. Interfaces 2017, 9, 9892−9901 | DOI: 10.1021/acsami.6b14796 | Highly Efficient Long-Wavelength Thermally Activated Delayed Fluorescence OLEDs Based on Dicyanopyrazino Phenanthrene Derivatives | TADF | - | R | 596 | 11540 | 32.8 | 34.5 | 16.9 | 0.53,0.46 | EM-TADF-79 | - | - | 10 | 5.25 | 3.48 | 王嘉璇
1202 | ACS Appl. Mater. Interfaces 2019, 11, 26165-26173 | 10.1021/acsami.9b07005 | Circularly Polarized Electroluminescence of Thermally Activated Delayed Fluorescence-Active Chiral Binaphthyl-Based Luminogens | TADF | - | R | 596 | 40 470 | - | 9.1 | 4.1 | 0.56, 0.44 | EM-TADF-767 | - | - | 15 | 4.8 | 2.42 | 宋小贤
863 | J. Mater. Chem. C, 2018, 6, 10557--10568 | DOI: 10.1039/c8tc03390k | Intermolecular interactions in molecular crystals and their effect on thermally activated delayed fluorescence of helicene-based emitters | TADF | - | R | 595 | 1160 | - | 2.7 | 1.5 | 0.52,0.41 | EM-TADF-414 | - | - | 5 | 5.24 | 3.06 | 于涵博
858 | J. Mater. Chem. C, 2018, 6, 10030--10035 | DOI: 10.1039/c8tc03287d | Thermally activated delayed fluorescence sensitizer for D–A–A type emitters with orange-red light emission | TADF | - | R | 595 | - | - | 35.5 | 15.8 | - | EM-TADF-409 | - | - | 0.5 | 5.17 | 2.78 | 于涵博
1420 | J.Mater. Chem. C,2020, 8, 1614 | 10.1039/c9tc05892c | Rational design of eﬃcient orange-red to red thermally activated delayed fluorescence emitters for OLEDs with external quantum eﬃciency of up to 26.0% and reduced eﬃciency roll-oﬀ | TADF | E | O | 592 | 21900 | 37.7 | 45.2 | 20.4 | 0.53，0.46 | EM-TADF-662 |  |  | 5 | 5.43 | 3.04 | 梁洁
1107 | Organic Electronics 2019, 70, 71–77 | 10.1016/j.orgel.2019.03.020 | 1,8-Naphthalimide-based circularly polarized TADF enantiomers as the emitters for efficient orange-red OLEDs | TADF | - | R | 592 | - | 28 | 28.5 | 12.4 | - | EM-TADF-581 | - | - | 6 | -5.51 | -3.01 | 王志恒
855 | J. Mater. Chem. C, 2018, 6, 9152--9157 | DOI: 10.1039/c8tc02179a | Efficient solution-processed orange-red organic light-emitting diodes based on a novel thermally activated delayed fluorescence emitter | TADF | - | R | 592 | - | 6.4 | 13 | 6.2 | 0.54，0.45 | EM-TADF-407 | - | - | 10 | 5.91 | 3.71 | 于涵博
1108 | Organic Electronics 2019, 70, 71–77 | 10.1016/j.orgel.2019.03.020 | 1,8-Naphthalimide-based circularly polarized TADF enantiomers as the emitters for efficient orange-red OLEDs | TADF | - | R | 592 | - | 26.6 | 28.8 | 12.3 | - | EM-TADF-485 | - | - | 6 |  |  | 王志恒
1262 | Adv. Electron. Mater. 2020, 6, 1900843 | 10.1002/aelm.201900843 | Efficient Orange–Red Delayed Fluorescence Organic Light-Emitting Diodes with External Quantum Efficiency over 26% | TADF | - | R | 590 | 5082 | 57.1 | 47.2 | 26.3 | 0.52, 0.46 | EM-TADF-820 | - | - | 7 | 5.03 | 2.56 | 宋小贤
1421 | J.Mater. Chem. C,2020, 8, 1614 | 10.1039/c9tc05892c | Rational design of eﬃcient orange-red to red thermally activated delayed fluorescence emitters for OLEDs with external quantum eﬃciency of up to 26.1% and reduced eﬃciency roll-oﬀ | TADF | E | O | 590 | 14140 | 67.4 | 60.7 | 26 | 0.51，0.48 | EM-TADF-663 |  |  | 5 | 5.46 | 3.09 | 梁洁
1363 | J. Mater. Chem. C, 2019, 7, 9087 | 10.1039/c9tc01973a | Tuning the emissive characteristics of TADF emitters by fusing heterocycles with acridine as donors: highly efficient orange to red organic light-emitting diodes with EQE over 20% | TADF | E | O-R | 590 | 2350 | 51.4 | 49.2 | 20.3 | 0.54,0.45 | EM-TADF-629 |  |  | 1.5 | 5.46 | 3.26 | 梁洁
1027 | Journal of Materials Chemistry C, 2019, 7, 13104 | 10.1039/c9tc04536h | Effects of intramolecular hydrogen bonding on the conformation and luminescence properties of dibenzoylpyridine-based thermally activated delayed fluorescence materials | TADF | - | G | 590 | 29600 | 58.5 | 66.7 | 13.7 | 0.49, 0.49 | EM-TADF-503 | - | - | 10 | -5.11 | -2.68 | 王志恒
303 | Angew. Chem. Int. Ed. 2016, 55, 7171 –7175 | DOI : 1002/anie.201603234 | Aggregation-Induced Delayed Fluorescence Based on Donor/ Acceptor-Tethered Janus Carborane Triads: Unique Photophysical Properties of Nondoped OLEDs | TADF | - | Y | 590 | - | - | - | 9.2 | - | EM-TADF-104 | - | - | - | 6.33 | 2.8 | 王士攀
1476 | J. Mater. Chem. C, 2019,7, 2898 | 10.1039/c8tc06081a | Isomeric thermally activated delayed fluorescence emitters based on indolo[2,3-b]acridine electron-donor: a compromising optimization for efficient orange–red organic light-emitting diodes | TADF | E | O | 588 | - | 279 | 35.1 | 14.7 | 0.52,0.47 | EM-TADF-693 |  |  | 11 | 5.08 | 2.89 | 梁洁
1338 | J. Mater. Chem. C, 2019, 7, 6607 | 10.1039/c9tc00346k | Naphthyridine-based emitters simultaneously exhibiting thermally activated delayed fluorescence and aggregation-induced emission for highly efficient non-doped fluorescent OLEDs | TADF | E | O | 588 | - | 14.6 | 21.3 | 8.4 |  | EM-TADF-611 |  |  | 1.5 | 5.44 | 3.09 | 梁洁
1117 | Organic Electronics 2019, 73, 240–246 | 10.1016/j.orgel.2019.06.008 | Fluorenone-based thermally activated delayed fluorescence materials for orange-red emission | TADF | - | R | 588 | - | 29 | 28 | 14.2 | 0.53, 0.46 | EM-TADF-564 | - | - | 10 | -5.39 | -3.05 | 王志恒
43 | Angew. Chem. Int. Ed. 2014, 53, 6402 –6406 | DOI: 10.1002/anie.201402992 | Luminous Butterflies: Efficient Exciton Harvesting by Benzophenone Derivatives for Full-Color Delayed Fluorescence OLEDs | TADF | - | O | 586 | 50820 | - | 11.1 | 4.2 | 0.58, 0.36 | EM-TADF-84 | - | - | - | 5.64 | 3.03 | 王士攀
804 | J. Mater. Chem. C, 2018, 6, 3226--3232 | DOI: 10.1039/c8tc00639c | Highly-efficient fully non-doped white organic light-emitting diodes consisting entirely of thermally activated delayed fluorescence emitters | TADF | - | Y | 586 | 18 500 | 14.8 | 37.6 | 16.7 | - | EM-TADF-346 | - | - | 0 | - | - | 崔园园
301 | Angew. Chem. Int. Ed. 2016, 55, 7171 –7175 | DOI : 1002/anie.201603232 | Aggregation-Induced Delayed Fluorescence Based on Donor/ Acceptor-Tethered Janus Carborane Triads: Unique Photophysical Properties of Nondoped OLEDs | TADF | - | Y | 586 | 4530 | - | - | 11 | - | EM-TADF-102 | - | - | - | 6.4 | 3.05 | 王士攀
688 | Adv. Optical Mater. 2018, 6, 1701147 | DOI: 10.1002/adom.201701147 | Highly Effcient Red–Orange Delayed Fluorescence Emitters Based on Strong π-Accepting Dibenzophenazine and Dibenzoquinoxaline Cores: toward a Rational Pure-Red OLED Design | TADF | - | R | 585 | - | 33.3 | 34 | 14 | 0.51,0.48 | EM-TADF-260 | - | - | 6 | 5.7 | 3.6 | 谢宁 | -
1389 | J. Mater. Chem. C, 2019, 7, 12321 | 10.1039/c9tc04418c | Highly efficient electroluminescence from evaporation- and solution-processable orange–red thermally activated delayed fluorescence emitters | TADF | E | O | 584 | 14266 | 50.7 | 54.8 | 20.8 | 0.51,0.48 | EM-TADF-640 |  |  | 10 |  |  | 梁洁
834 | Adv. Mater. 2018, 30, 1704961 | DOI: 10.1002/adma.201704961 | Achieving Nearly 30% External Quantum Effciency for Orange–Red Organic Light Emitting Diodes by Employing Thermally Activated Delayed Fluorescence Emitters Composed of 1,9-Naphthalimide-Acridine Hybrids | TADF | - | R | 584 | - | 79.7 | 76.2 | 29.2 | - | EM-TADF-388 | - | - | 6 | 5.34 | 2.45 | 于涵博
429 | J. Am. Chem. Soc. 2017, 139, 4894-4900 | DOI: 10.1021/jacs.7b00873 | Thermally Activated Delayed Fluorescence and Aggregation Induced Emission with Through-Space Charge Transfer | TADF | - | R | 584 | - | - | - | 10 | - | EM-TADF-380 | - | - | 10 | 4.99 | 3.15 | 王嘉璇
460 | J. Am. Chem. Soc. 2017, 139, 4894−4900 | DOI: 10.1021/jacs.7b00873 | Thermally Activated Delayed Fluorescence and Aggregation Induced Emission with Through-Space Charge Transfer | TADF | - | R | 584 | 2000 | - | - | 10 | - | EM-TADF-380 | - | - | 10 | 4.99 | 3.15 | 王嘉璇
36 | J. Am. Chem. Soc. 2014, 136, 18070−18081 | dx.doi.org/10.1021/ja510144h | Anthraquinone-Based Intramolecular Charge-Transfer Compounds: Computational Molecular Design, Thermally Activated Delayed Fluorescence, and Highly Efficient Red Electroluminescence | TADF | - | R | 584 | - | - | - | 6.9 | - | EM-TADF-184 | - | - | 10 | 5.9 | 3.4 | 王士攀
1474 | J. Mater. Chem. C, 2019,7, 2886 | 10.1039/c8tc06163g | Naphthalimide–arylamine derivatives with aggregation induced delayed fluorescence for realizing efficient green to red electroluminescence | TADF/A | E | O | 583 | 14310 | 2.39 | 3.71 | 1.39 | 0.531,0.463 | EM-TADF-691 |  |  | 100 |  |  | 梁洁
251 | ACS Appl. Mater. Interfaces 2016, 8, 32984−32991 | DOI: 10.1021/acsami.6b08546 | High Performance All Fluorescence White Organic Light Emitting Devices with a Highly Simplified Structure Based on Thermally Activated Delayed Fluorescence Dopants and Host | TADF | HOST | O | 582 | - | 34.2 | 34.9 | 13.2 | 0.49, 0.49 | EM-TADF-65 | ExD-3 | ExA-1 | 4 | - | - | 王士攀
1685 | Dyes and Pigments, 2020, 173,107957 |  | Multi-substituted dibenzo[a,c]phenazine derivatives as solution-processable thermally activated delayed fluorescence materials for orange–red organic light-emitting diodes | TADF |  | R | 580 | 5600 | 18.4 | 23.4 | 8.7 | 0.51, 0.48 | EM-TADF-979 |  |  | 10 | -5.02 | -2.73 | 李志强 | solution-processable
1678 | Dyes and Pigments, 2020, 173,107793 | 10.1016/j.dyepig.2019.107793 | Comparative study of multi-functional luminogens with 1,3,5-triazine as the core and phenothiazine or phenoxy donors as the peripheral moieties for non-doped/doped fluorescent and red phosphorescent OLEDs | TADF |  | Y | 580 | 30000 | - | - | 5.1 | 0.49, 0.5 | EM-TADF-976 |  |  |  | -5.48 | -2.61 | 李志强
1508 | J.Mater. Chem. C,2019, 7, 7525 | 10.1039/c9tc02557j | A red thermally activated delayed fluorescence emitter employing dipyridophenazine with a gradient multi-inductive eﬀect to improve radiation eﬃciency | TADF | E | R | 580 | 25350 | 23.4 | 22.3 | 7.1 | 0.52.0.48 | EM-TADF-714 |  |  | 30 |  |  | 梁洁
1475 | J. Mater. Chem. C, 2019,7, 2898 | 10.1039/c8tc06081a | Isomeric thermally activated delayed fluorescence emitters based on indolo[2,3-b]acridine electron-donor: a compromising optimization for efficient orange–red organic light-emitting diodes | TADF | E | O | 580 | - | 35 | 44.6 | 18.3 | 0.5,0.49 | EM-TADF-692 |  |  | 11 | 5.18 | 2.85 | 梁洁
256 | Adv. Funct. Mater. 2016, 26, 1813–1821 | DOI: 10.1002/adfm.201505106 | Full-Color Delayed Fluorescence Materials Based on Wedge-Shaped Phthalonitriles and Dicyanopyrazines: Systematic Design, Tunable Photophysical Properties, and OLED Performance | TADF | - | Y | 580 | 70630 | 26.1 | 38.1 | 13.3 | 0.47, 0.51 | EM-TADF-6 | - | - | 6 | 5.4 | 3.1 | 王士攀
857 | J. Mater. Chem. C, 2018, 6, 10030--10035 | DOI: 10.1039/c8tc03287d | Thermally activated delayed fluorescence sensitizer for D–A–A type emitters with orange-red light emission | TADF | - | R | 580 | - | - | 27.5 | 10.3 | - | EM-TADF-408 | - | - | 0.5 | 5.26 | 2.84 | 于涵博
39 | Appl. Phys. Lett. 104, 233304 | doi: 10.1063/1.4882458 | High-efficiency white organic light-emitting diodes using thermally activated delayed fluorescence | TADF | - | R | 580 | - | - | - | 11.9 | 0.52, 0.45 | EM-TADF-40 | - | - | 2 | - | - | 王士攀
314 | Chem. Commun., 2016, 52, 11012--11015 | DOI: 10.1039/c6cc05203g | Achieving a balance between small singlet–triplet energy splitting and high fluorescence radiative rate in a quinoxaline-based orange-red thermally activated delayed fluorescence emitter | TADF | - | O | 580 | 43887 | 36.5 | 35.3 | 13.9 | 0.50. 0.49 | EM-TADF-138 | - | - | 5 | 5.06 | 2.69 | 王士攀
1192 | ACS Appl. Mater. Interfaces 2019, 11, 17583-17591 | 10.1021/acsami.9b02824 | Isomeric Quinoxalinedicarbonitrile as Color-Managing Acceptors of Thermally Activated Delayed Fluorescent Emitters | TADF | - | R | 578 | - | 50.9 | 56.8 | 21.1 | 0.49, 0.50 | EM-TADF-758 | - | - | 1 | 5.73 | 3.59 | 宋小贤
1387 | J. Mater. Chem. C, 2019, 7, 12321 | 10.1039/c9tc04418c | Highly efficient electroluminescence from evaporation- and solution-processable orange–red thermally activated delayed fluorescence emitters | TADF | E | O | 578 | 4913 | 45.6 | 53.2 | 20.6 | 0.48,0.50 | EM-TADF-640 |  |  | 20 | 5.58 | 3.45 | 梁洁
1625 | Chem. Eur. J. 2019, 25, 16699-16711 | 10.1002/chem.201904411 | Facile Generation of Thermally Activated Delayed Fluorescence and Fabrication of Highly Efficient Non-Doped OLEDs Based on Triazine Derivatives | TADF |  | G | 577 | 59957 | 26.5 | 26.8 | 10.1 | 0.49, 0.50 | EM-TADF-937 |  |  |  | -5.25 | -2.05 | 李志强
474 | ACS Appl. Mater. Interfaces 2017, 9, 24035−24042 | DOI: 10.1021/acsami.7b05615 | Rigidity-Induced Delayed Fluorescence by Ortho Donor-Appended Triarylboron Compounds: Record-High Efficiency in Pure Blue Fluorescent Organic Light-Emitting Diodes | TADF | - | R | 577 | - | - | 45.7 | 16.3 | 0.46,0.505 | EM-TADF-483 | - | - | 6 | 5.07 | 2.35 | 王嘉璇
847 | J. Mater. Chem. C, 2018, 6, 4257 | DOI: 10.1039/c8tc01210e | Efficient triplet harvesting in fluorescence–TADF hybrid warm-white organic light-emitting diodes with a fully non-doped device configuration | TADF | - | Y | 577 | 8820 | 14.8 | 37.6 | 16.6 | 0.50,0.49 | EM-TADF-400 | - | - | - | - | - | 于涵博
1200 | ACS Appl. Mater. Interfaces 2019, 11, 26144-26151 | 10.1021/acsami.9b06401 | Rational Molecular Design of Dibenzo[a,c]phenazine-Based Thermally Activated Delayed Fluorescence Emitters for Orange-Red OLEDs with EQE up to 22.0% | TADF | - | Y | 576 | 14350 | 30.2 | 33.7 | 11.8 | 0.49, 0.49 | EM-TADF-765 | - | - | 20 | 4.98 | 2.49 | 宋小贤
35 | J. Am. Chem. Soc. 2014, 136, 18070−18081 | dx.doi.org/10.1021/ja510144h | Anthraquinone-Based Intramolecular Charge-Transfer Compounds: Computational Molecular Design, Thermally Activated Delayed Fluorescence, and Highly Efficient Red Electroluminescence | TADF | - | R | 574 | - | - | - | 9 | - | EM-TADF-183 | - | - | 10 | 6.1 | 3.6 | 王士攀
85 | J. Am. Chem. Soc. 2015, 137, 11908−11911 | DOI: 10.1021/jacs.5b07932 | Thermally Activated Delayed Fluorescence Materials Based on Homoconjugation Effect of Donor−Acceptor Triptycenes | TADF | - | Y | 573 | - | - | - | 9.4 | 0.45, 0.54 | EM-TADF-185 | - | - | 10 | 5.22 | 2.57 | 王士攀
1224 | ACS Appl. Mater. Interfaces 2020, 12, 1179-1189 | 10.1021/acsami.9b17545 | Molecular Engineering of Thermally Activated Delayed Fluorescence Emitters with Aggregation-Induced Emission via Introducing Intramolecular Hydrogen-Bonding Interactions for Efficient Solution-Processed Nondoped OLEDs | TADF | - | G | 572 | 8085 | 6.8 | 21.6 | 9.4 | 0.47,0.51 | EM-TADF-789 | - | - | - | 5.25 | 2.99 | 宋小贤
782 | ACS Appl. Mater. Interfaces 2018, 10, 37335-37344 | DOI: 10.1021/acsami.8b13101 | Strategy for the Realization of Highly Efficient Solution-Processed All-Fluorescence White OLEDsEncapsulated Thermally Activated Delayed Fluorescent Yellow Emitters | TADF | - | Y | 572 | 9700 | 12.9 | 18.6 | 7.8 | 0.33, 0.39 | EM-TADF-336 | - | - | 0.6 | 5.32 | - | 崔园园 | Solution-Processed
658 | Adv. Funct. Mater. 2018, 28, 1800051 | DOI: 10.1002/adfm.201800051 | Highly Effcient Circularly Polarized Electroluminescence from Aggregation-Induced Emission Luminogens with Amplifed Chirality and Delayed Fluorescence | TADF | - | G | 571 | 3032 | 2.9 | 4.2 | 1.7 | - | EM-TADF-242 | - | - | 10 | - | - | 谢宁 | -
3 | Adv. Mater. 2009, 21, 4802–4806 | DOI: 10.1002/adma.200900983 | Thermally Activated Delayed Fluorescence from Sn4þ–Porphyrin Complexes and Their Application to Organic Light-Emitting Diodes — A Novel Mechanism for Electroluminescence | TADF | - | Y | 571 | - | - | - | - | - | EM-TADF-24 | - | - | 2 | - | - | 王士攀
1677 | Dyes and Pigments, 2020, 173,107793 | 10.1016/j.dyepig.2019.107793 | Comparative study of multi-functional luminogens with 1,3,5-triazine as the core and phenothiazine or phenoxy donors as the peripheral moieties for non-doped/doped fluorescent and red phosphorescent OLEDs | TADF |  | Y | 570 | 33000 | - | - | 4.85 | 0.47, 0.52 | EM-TADF-975 |  |  |  | -5.53 | -2.68 | 李志强 |  | tandem
1243 | ACS Appl. Mater. Interfaces 2020, 12, 14233-14243 | 10.1021/acsami.9b20162 | Realizing Efficient Single Organic Molecular White Light-Emitting Diodes from Conformational Isomerization of Quinazoline-Based Emitter | TADF | - | G | 570 | 22876 | 71.9 | 72.2 | 25 | 0.46,0.52 | EM-TADF-806 | - | - | 18 | 5.12 | 3.23 | 宋小贤
1193 | ACS Appl. Mater. Interfaces 2019, 11, 17583-17591 | 10.1021/acsami.9b02824 | Isomeric Quinoxalinedicarbonitrile as Color-Managing Acceptors of Thermally Activated Delayed Fluorescent Emitters | TADF | - | Y | 569 | - | 55.5 | 61.9 | 20.1 | 0.47, 0.51 | EM-TADF-759 | - | - | 1 | 5.96 | 3.7 | 宋小贤
1507 | J.Mater. Chem. C,2019, 7, 7525 | 10.1039/c9tc02557j | A red thermally activated delayed fluorescence emitter employing dipyridophenazine with a gradient multi-inductive eﬀect to improve radiation eﬃciency | TADF | E | R | 568 | 14380 | 14.8 | 15.1 | 4.3 | 0.47,0.53 | EM-TADF-714 |  |  | 30 | 5.779 | 3.768 | 梁洁
1492 | J. Mater. Chem. C, 2019,7, 4673 | 10.1039/c9tc00503j | Naphthyridine-based thermally activated delayed fluorescence emitters for multi-color organic light-emitting diodes with low eﬃciency roll-oﬀ | TADF | E | Y | 568 | - | 8.8 | 10.2 | 3.7 | 0.48,0.48 | EM-TADF-706 |  |  | 100 | 5.58 | 2.75 | 梁洁
1406 | J.Mater. Chem. C,2019, 7, 14255 | 10.1039/c9tc05368a | Photoluminescent manipulation of phenoxazinebased molecules via regulating conformational isomerization, and the corresponding electroluminescent properties | TADF | E | Y | 568 | 21330 | 42.6 | 38.1 | 13.6 | 0.46,0.52 | EM-TADF-651 |  |  | 100 |  |  | 梁洁
849 | J. Mater. Chem. C, 2018, 6, 6543--6548 | DOI: 10.1039/c8tc01698d | Emitters with a pyridine-3,5-dicarbonitrile core and short delayed fluorescence lifetimes of about 1.5 ls: orange-red TADF-based OLEDs with very slow efficiency roll-offs at high luminance | TADF | - | R | 568 | - | 48.3 | 66.9 | 15.1 | 0.48,0.51 | EM-TADF-401 | - | - | 10 | 5.13 | 3.09 | 于涵博
747 | ACS Appl. Mater. Interfaces 2018, 10, 12886-12896 | DOI: 10.1021/acsami.8b00053 | Optically Triggered Planarization of Boryl-Substituted Phenoxazine: Another Horizon of TADF Molecules and High-Performance OLEDs | TADF | - | G | 567 | 4144 | 18.7 | 30.3 | 10.9 | 0.454, 0.507 | EM-TADF-316 | - | - | 14 | - | - | 崔园园
930 | J. Mater. Chem. C, 2018, 6, 3675--3682 | DOI: 10.1039/c7tc04969b | Purely organic materials for extremely simple allTADF white OLEDs: a new carbazole/oxadiazole hybrid material as a dual-role non-doped light blue emitter and highly efficient orange host | TADF | HOST | G | 567 | 48545 | 64.7 | 50.6 | 17.1 | 0.50, 0.49 | EM-TADF-161 | - | - | 8 | 5.64 | 2.74 | 崔园园
805 | J. Mater. Chem. C, 2018, 6, 3226--3232 | DOI: 10.1039/c8tc00639c | Highly-efficient fully non-doped white organic light-emitting diodes consisting entirely of thermally activated delayed fluorescence emitters | TADF | - | W | 566 | - | 21.7 | 41.4 | 19.8 | - | EM-TADF-347 | - | - | - | - | - | 崔园园
483 | ACS Appl. Mater. Interfaces 2017, 9, 9892−9901 | DOI: 10.1021/acsami.6b14796 | Highly Efficient Long-Wavelength Thermally Activated Delayed Fluorescence OLEDs Based on Dicyanopyrazino Phenanthrene Derivatives | TADF | - | Y | 564 | 8978 | 32.8 | 35.5 | 11.6 | 0.46,0.52 | EM-TADF-75 | - | - | 10 | 5.56 | 3.6 | 王嘉璇
823 | Organic Electronics 62 (2018) 220–226 | https://doi.org/10.1016/j.orgel.2018.08.021 | Novel star-shaped yellow thermally activated delayed fluorescence emitter realizing over 10% external quantum efficiency at high luminance of 30000 cd m−2 in OLED | TADF | - | Y | 564 | 49240 | 47.1 | 52.6 | 17.7 | 0.45, 0.53 | EM-TADF-363 | - | - | 5 | 5.48 | 3.4 | 崔园园
660 | Adv. Funct. Mater. 2018, 28, 1800051 | DOI: 10.1002/adfm.201800051 | Highly Effcient Circularly Polarized Electroluminescence from Aggregation-Induced Emission Luminogens with Amplifed Chirality and Delayed Fluorescence | TADF | - | G | 563 | 6633 | 4.4 | 6.3 | 2.3 | - | EM-TADF-240 | - | - | 10 | - | - | 谢宁 | -
1624 | Chem. Eur. J. 2019, 25, 16699-16711 | 10.1002/chem.201904411 | Facile Generation of Thermally Activated Delayed Fluorescence and Fabrication of Highly Efficient Non-Doped OLEDs Based on Triazine Derivatives | TADF |  | G | 562 | 71504 | 46.9 | 44.1 | 14.9 | 0.43, 0.54 | EM-TADF-937 |  |  | 16 | -5.25 | -2.05 | 李志强
1034 | Journal of Materials Chemistry C, 2020, 8, 602-606 | 10.1039/c9tc05340a | Double-twist pyridine–carbonitrile derivatives yielding excellent thermally activated delayed fluorescence emitters for high-performance OLEDs | TADF | - | G | 562 | - | 48.2 | 54.4 | 21.1 | 0.44, 0.53 | EM-TADF-546 | - | - | 10 | -5.09 | -2.61 | 王志恒
1199 | ACS Appl. Mater. Interfaces 2019, 11, 26144-26151 | 10.1021/acsami.9b06401 | Rational Molecular Design of Dibenzo[a,c]phenazine-Based Thermally Activated Delayed Fluorescence Emitters for Orange-Red OLEDs with EQE up to 22.0% | TADF | - | Y | 560 | 2728 | 22.4 | 28.5 | 10.1 | 0.43, 0.54 | EM-TADF-764 | - | - | 20 | 5.01 | 2.39 | 宋小贤
482 | ACS Appl. Mater. Interfaces 2017, 9, 9892−9901 | DOI: 10.1021/acsami.6b14796 | Highly Efficient Long-Wavelength Thermally Activated Delayed Fluorescence OLEDs Based on Dicyanopyrazino Phenanthrene Derivatives | TADF | - | Y | 560 | 13130 | 44 | 47.6 | 14.8 | 0.44,0.54 | EM-TADF-74 | - | - | 10 | 5.72 | 3.57 | 王嘉璇
1031 | Journal of Materials Chemistry C, 2019, 7, 15301-15307 | 10.1039/c9tc05349b | Highly efficient red thermally activated delayed fluorescence materials based on a cyano-containing planar acceptor | TADF | - | G | 560 | - | 29.59 | 30 | 8.84 | 0.44, 0.54 | EM-TADF-579 | - | - | 15 | -5.21 | -2.68 | 王志恒
864 | J. Mater. Chem. C, 2018, 6, 10557--10568 | DOI: 10.1039/c8tc03390k | Intermolecular interactions in molecular crystals and their effect on thermally activated delayed fluorescence of helicene-based emitters | TADF | - | Y | 560 | 670 | - | 13.9 | 7.1 | 0.44,0.50 | EM-TADF-415 | - | - | 5 | 5.15 | 2.59 | 于涵博 | solution-processeed
276 | Adv. Mater. 2016, 28, 181–187 | DOI: 10.1002/adma.201503225 | Evaporation- and Solution-Process-Feasible Highly Efficient Thianthrene-9,9′,10,10′-Tetraoxide-Based Thermally Activated Delayed Fluorescence Emitters with Reduced Efficiency Roll-Off | TADF | - | Y | 560 | 17000 | 38.5 | 49.3 | 16.7 | 0.44, 0.54 | EM-TADF-38 | - | - | 6 | 5.06 | 2.67 | 王士攀
794 | J. Mater. Chem. C, 2018, 6, 1543--1550 | DOI: 10.1039/c7tc05392d | Contribution of TADF and exciplex emission for efficient ‘‘warm-white’’ OLEDs | TADF | - | Y | 560 | 40900 | 19.3 | 53.8 | 18.8 | 0.40, 0.44 | EM-TADF-342 | - | - | - | 5.84 | 2.92 | 崔园园
781 | ACS Appl. Mater. Interfaces 2018, 10, 37335-37344 | DOI: 10.1021/acsami.8b13101 | Strategy for the Realization of Highly Efficient Solution-Processed All-Fluorescence White OLEDsEncapsulated Thermally Activated Delayed Fluorescent Yellow Emitters | TADF | - | Y | 560 | 11000 | 30.4 | 41.6 | 17.3 | 0.34, 0.42 | EM-TADF-335 | - | - | 0.6 | 5.32 | - | 崔园园 | Solution-Processed
732 | Adv. Optical Mater. 2018, 1801071 | DOI: 10.1002/adom.201801071 | Incorporating Thermally Activated Delayed Fluorescence into Mechanochromic Luminescent Emitters: High-Performance Solution-Processed Yellow Organic Light Emitting Diodes | TADF | - | Y | 560 | 12210 | - | 41.9 | 14.3 | 0.43,0.53 | EM-TADF-301 | - | - | 0.7 | 5.17 | 3.08 | 谢宁 | Solution-Processed
720 | J. Am. Chem. Soc. 2018, 140, 8877−8886 | DOI: 10.1021/jacs.8b04795 | De Novo Design of Excited-State Intramolecular Proton Transfer Emitters via a Thermally Activated Delayed Fluorescence Channel | TADF | - | Y | 560 | - | 54.1 | 59 | 18.8 | 0.44，0.53 | EM-TADF-291 | - | - | 1 | 5.14 | 2.73 | 谢宁 | -
271 | Adv. Funct. Mater. 2016, 26, 7560–7571 | DOI: 10.1002/adfm.201602501 | Efficient and Tunable Thermally Activated Delayed Fluorescence Emitters Having Orientation-Adjustable CN-Substituted Pyridine and Pyrimidine Acceptor Units | TADF | - | Y | 560 | - | 105.5 | 96.3 | 29.2 | 0.43, 0.55 | EM-TADF-20 | - | - | 8 | 5.63 | 3.56 | 王士攀
1339 | J. Mater. Chem. C, 2019, 7, 6607 | 10.1039/c9tc00346k | Naphthyridine-based emitters simultaneously exhibiting thermally activated delayed fluorescence and aggregation-induced emission for highly efficient non-doped fluorescent OLEDs | TADF | E | Y | 558 | - | 30.2 | 38.5 | 12 |  | EM-TADF-610 |  |  | 100 |  |  | 梁洁
1026 | Journal of Materials Chemistry C, 2019, 7, 13104 | 10.1039/c9tc04536h | Effects of intramolecular hydrogen bonding on the conformation and luminescence properties of dibenzoylpyridine-based thermally activated delayed fluorescence materials | TADF | - | G | 558 | 18055 | 59.7 | 71.6 | 19.6 | 0.42, 0.53 | EM-TADF-500 | - | - | 10 | -5.21 | -2.61 | 王志恒
696 | Angew. Chem. Int. Ed. 2018, 57, 16407 –16411 | DOI OI: 1 : 10.1002/ange.201809945 | Intramolecular Charge Transfer Controls Switching Between Room Temperature Phosphorescence and Thermally Activated Delayed Fluorescence | TADF | - | G | 558 | 23800 | - | 29.6 | 10.2 | - | EM-TADF-268 | - | - | 10 | - | - | 谢宁 | -
383 | ACS Appl. Mater. Interfaces 2017, 9, 24035−24042 | DOI: 10.1021/acsami.7b05615 | Rigidity-Induced Delayed Fluorescence by Ortho Donor-Appended Triarylboron Compounds: Record-High Efficiency in Pure Blue Fluorescent Organic Light-Emitting Diodes | TADF | - | Y | 557 | - | - | 45.7 | 16.3 | 0.460,0.505 | EM-TADF-424 | - | - | 6 | 5.07 | 2.35 | 于涵博
284 | Adv. Mater. 2016, 28, 6758–6765 | DOI: 10.1002/adma.201600612 | Modulation of Exciton Generation in Organic Active Planar pn Heterojunction: Toward Low Driving Voltage and HighEfficiency OLEDs Employing Conventional and Thermally Activated Delayed Fluorescent Emitters | TADF | - | Y | 557 | - | 69.3 | 57.1 | 20.9 | 0.437, 0.532 | EM-TADF-37 | - | - | 6 | - | - | 王士攀
394 | Adv. Mater. 2017, 29, 1701476 | DOI: 10.1002/adma.201701476 | Avoiding Energy Loss on TADF Emitters: Controlling the Dual Conformations of D–A Structure Molecules Based on the Pseudoplanar Segments | TADF | - | G | 556 | - | - | - | 18.2 | 0.4,0.56 | EM-TADF-434 | - | - | 3 | 5.55 | 3.41 | 于涵博
437 | Organic Electronics 42 (2017) 337e342 | doi.org/10.1016/j.orgel.2016.12.058 | Relationship between molecular structure and dipole orientation of thermally activated delayed fluorescent emitters | TADF | - | G | 556 | - | - | - | 5.1 | - | EM-TADF-384 | - | - | 10 | 5.91 | 3.62 | 王嘉璇
826 | Organic Electronics 63 (2018) 166–174 | https://doi.org/10.1016/j.orgel.2018.09.023 | Efficient donor-acceptor-donor borylated compounds with extremely small ΔEST for thermally activated delayed fluorescence OLEDs | TADF | - | G | 556 | 10598 | 11.6 | 22.2 | 7.6 | 0425, 0.538 | EM-TADF-365 | - | - | 4 | 5.08 | 2.78 | 崔园园
1676 | Dyes and Pigments, 2020, 173,107793 | 10.1016/j.dyepig.2019.107793 | Comparative study of multi-functional luminogens with 1,3,5-triazine as the core and phenothiazine or phenoxy donors as the peripheral moieties for non-doped/doped fluorescent and red phosphorescent OLEDs | TADF |  | Y | 555 | 49000 | - | - | 5.4 | 0.43, 0.55 | EM-TADF-974 |  |  |  | -5.55 | -2.71 | 李志强
793 | J. Mater. Chem. C, 2018, 6, 1543--1550 | DOI: 10.1039/c7tc05392d | Contribution of TADF and exciplex emission for efficient ‘‘warm-white’’ OLEDs | TADF | - | Y | 555 | 34500 | 12.1 | 18.2 | 9.4 | 0.44, 0.44 | EM-TADF-342 | - | - | 0 | 5.84 | 2.92 | 崔园园
1002 | Journal of Materials Chemistry C, 2019, 7.30: 9413-9422 | 10.1039/c9tc02467k | Rational design of thermally activated delayed fluorescence emitters with aggregation-induced emission employing combined charge transfer pathways for fabricating efficient non-doped OLEDs | TADF | - | G | 555 | 3432 | 15.2 | 25.6 | 8.2 | 0.41, 0.55 | EM-TADF-529 | - | - | - | -5.35 | -2.74 | 王志恒
1576 | Angew. Chem. Int. Ed. 2020, 59, 6375-6382 | 10.1002/anie.201914661 | Tetradentate Gold(III) Complexes as Thermally Activated Delayed Fluorescence (TADF) Emitters: Microwave‐Assisted Synthesis and High‐Performance OLEDs with Long Operational Lifetime | TADF |  | R | 554 | 22700 | 94 | 77.8 | 25.03 | 0.43, 0.54 | EM-TADF-895 |  |  | 16 | -5.55 | -3.44 | 李志强
1246 | ACS Appl. Mater. Interfaces 2020, 12, 18730-18738 | 10.1021/acsami.9b22826 | Rational molecular design of highly efficient yellow-red thermally activated delayed fluorescent emitters: A combined effect of auxiliary fluorine and rigidified acceptor unit | TADF | - | YR | 554 | - | 91.6 | 90.8 | 27.6 | 0.42, 0.55 | EM-TADF-809 | - | - | 1 | 5.87 | 3.49 | 宋小贤
15 | Chem. Mater. 2013, 25, 3766−3771 | dx.doi.org/10.1021/cm402428a | Twisted Intramolecular Charge Transfer State for Long-Wavelength Thermally Activated Delayed Fluorescence | TADF | - | Y | 553 | - | - | - | 9.1 | - | EM-TADF-148 | - | - | 6 | 5.7 | 3.4 | 王士攀
14 | Chem. Mater. 2013, 25, 3766−3771 | dx.doi.org/10.1021/cm402428a | Twisted Intramolecular Charge Transfer State for Long-Wavelength Thermally Activated Delayed Fluorescence | TADF | - | Y | 553 | - | - | - | 13.3 | - | EM-TADF-147 | - | - | 6 | 5.7 | 3.4 | 王士攀
1301 | Adv. Optical Mater 2019, 7, 1801536 | 10.1002/adom.201801536 | The Design of Fused Amine/Carbonyl System for Efficient Thermally Activated Delayed Fluorescence: Novel Multiple Resonance Core and Electron Acceptor | TADF | - | G | 552 | - | 75 | 83.3 | 23.9 | 0.41, 0.56 | EM-TADF-847 | - | - | 5 | 5.28 | 3.28 | 宋小贤
1206 | ACS Appl. Mater. Interfaces 2019, 11, 27112-27124 | 10.1021/acsami.9b05950 | Organic Emitters with a Rigid 9‑Phenyl-9-phosphafluorene Oxide Moiety as the Acceptor and Their Thermally Activated Delayed Fluorescence Behavior | TADF | - | G | 552 | 23952.6 | 44.7 | 56 | 15.7 | 0.41, 0.55 | EM-TADF-771 | - | - | 10 | 5.26 | 3.24 | 宋小贤
1443 | :J.Mater. Chem. C,2020, 8, 3846 | 10.1039/c9tc06497d | Boron-containing D–A–A type TADF materials with tiny singlet–triplet energy splittings and high photoluminescence quantum yields for highly efficient OLEDs with low efficiency roll-offs | TADF | E | G | 552 | 48800 | 44.6 | 59.2 | 19.2 | 0.42,0.54 | EM-TADF-670 |  |  | 5 | 5.18 | 3.12 | 梁洁
424 | Organic Electronics 42 (2017) 123e130 | doi.org/10.1016/j.orgel.2016.12.026 | Design strategy of yellow thermally activated delayed fluorescent dendrimers and their highly efficient non-doped solution-processed OLEDs with low driving voltage | TADF | - | Y | 552 | 7942 | 1.5 | 3.8 | 1.2 | 0.42，0.54 | EM-TADF-452 | - | - | 100 | 4.96 | 2.32 | 于涵博 | solution-processeed
397 | Adv. Optical Mater. 2017, 5, 1700588 | DOI: 10.1002/adom.201700588 | Pure Organic Emitter with Simultaneous Thermally Activated Delayed Fluorescence and Room-Temperature Phosphorescence: Thermal-Controlled Triplet Recycling Channels | TADF | - | Y | 552 | 38304 | 59 | 54.1 | 16.8 | - | EM-TADF-438 | - | - | 5 |  |  | 于涵博
875 | J. Mater. Chem. C, 2018, 6, 43--49 | DOI: 10.1039/c7tc04720g | Thermally activated delayed fluorescence dendrimers with exciplex-forming dendrons for low-voltage-driving and power-efficient solutionprocessed OLEDs | TADF | - | G | 552 | 1200 | 0.93 | 1.4 | 0.5 | 0.46,0.52 | EM-TADF-377 | - | - | 100 | - | - | 王嘉璇 | solution-processed
731 | Adv. Optical Mater. 2018, 1801071 | DOI: 10.1002/adom.201801071 | Incorporating Thermally Activated Delayed Fluorescence into Mechanochromic Luminescent Emitters: High-Performance Solution-Processed Yellow Organic Light Emitting Diodes | TADF | - | Y | 552 | 7209 | - | 28.2 | 9.3 | 0.4,0.53 | EM-TADF-300 | - | - | 0.7 | 5.17 | 3.06 | 谢宁 | Solution-Processed
47 | Adv. Mater. 2014, 26, 5198–5204 | DOI: 10.1002/adma.201401393 | Novel Thermally Activated Delayed Fluorescence Materials–Thioxanthone Derivatives and Their Applications for Highly Efficient OLEDs | TADF | - | Y | 552 | 16300 | 25.7 | 43.3 | 18.5 | 0.45, 0.53 | EM-TADF-26 | - | - | 5 | 5.78 | 3.58 | 王士攀
318 | Chem. Eur. J. 2016, 22, 16400–16405 | DOI: 10.1002/chem.201603847 | Towards Printed Organic Light-Emitting Devices: A Solution-Stable, Highly Soluble CuI–NHetPHOS** Complex for Inkjet Processing | TADF | - | Y | 552 | 35000 | 16.6 | 24.6 | 7.9 | - | EM-TADF-142 | - | - | - | - | - | 王士攀
319 | Chem. Eur. J. 2016, 22, 16400–16405 | DOI: 10.1002/chem.201603847 | Towards Printed Organic Light-Emitting Devices: A Solution-Stable, Highly Soluble CuI–NHetPHOS** Complex for Inkjet Processing | TADF | - | Y | 552 | 34000 | 36.4 | 21.8 | 11.4 | - | EM-TADF-142 | - | - | - | - | - | 王士攀
1687 | Dyes and Pigments, 2020, 174,108028 | 10.1016/j.dyepig.2019.108028 | Synthesis and properties of ipsilateral double substituted diphenylsulfone thermally activated delayed fluorescent materials | TADF |  | G | 550 | 12670 | 20.7 | 20.9 | 20.7 | 0.32, 0.57 | EM-TADF-981 |  |  |  | -5.31 | -2.42 | 李志强
1244 | ACS Appl. Mater. Interfaces 2020, 12, 14233-14243 | 10.1021/acsami.9b20162 | Realizing Efficient Single Organic Molecular White Light-Emitting Diodes from Conformational Isomerization of Quinazoline-Based Emitter | TADF | - | G | 550 | 12216 | 62 | 59.3 | 18.4 | 0.39,0.54 | EM-TADF-807 | - | - | 18 | 5.05 | 3.25 | 宋小贤
1450 | J.Mater. Chem. C,2020, 8, 4253 | 10.1039/c9tc06204a | Triarylboron-based TADF emitters with perfluoro substituents: high-eﬃciency OLEDs with a power eﬃciency over 100 lm W 6 | TADF | E | B | 550 | - | 94.7 | 107.2 | 21.9 | 0.378,0.587 | EM-TADF-677 | EXD-4 | EXA-16 | 20 | 5.52 | 2.99 | 梁洁
1159 | Advanced Optical Materials 2019, 1900727 | 10.1002/adom.201900727 | Multifunctional Thermally Activated Delayed Fluorescence Emitters and Insight into Multicolor-Mechanochromism Promoted by Weak Intra- and Intermolecular Interactions | TADF | - | G | 550 | 12320 | 52.6 | 53.6 | 16.6 | 0.41, 0.55 | EM-TADF-559 | - | - | 9 | -5.07 | -2.85 | 宋小贤
425 | Organic Electronics 42 (2017) 123e130 | doi.org/10.1016/j.orgel.2016.12.026 | Design strategy of yellow thermally activated delayed fluorescent dendrimers and their highly efficient non-doped solution-processed OLEDs with low driving voltage | TADF | - | Y | 550 | 25085 | 14.3 | 18.2 | 5.5 | 0.41，0.54 | EM-TADF-453 | - | - | 100 | 4.95 | 2.31 | 于涵博 | solution-processeed
853 | J. Mater. Chem. C, 2018, 6, 7111--7118 | DOI: 10.1039/c8tc01656a | Revealing the new potential of an indandione unit for constructing efficient yellow thermally activated delayed fluorescence emitters with short emissive lifetimes | TADF | - | Y | 550 | - | 38.7 | 49.3 | 16.9 | 0.42,0.53 | EM-TADF-405 | - | - | 1.5 | 5.08 | 2.81 | 于涵博
766 | ACS Appl. Mater. Interfaces 2018, 10, 33343−33352 | DOI: 10.1021/acsami.8b09451 | Highly Efficient Thermally Activated Delayed Fluorescence Organic Light-Emitting Diodes with Fully Solution-Processed Organic Multilayered Architecture: Impact of Terminal Substitution on Carbazole−Benzophenone Dendrimer and Interfacial Engineering | TADF | - | Y | 550 | 967 | 13.7 | 12.3 | 4.3 | 0.42, 0.52 | EM-TADF-326 | - | - | - | 5.43 | 2.76 | 崔园园
770 | ACS Appl. Mater. Interfaces 2018, 10, 33343−33352 | DOI: 10.1021/acsami.8b09451 | Highly Efficient Thermally Activated Delayed Fluorescence Organic Light-Emitting Diodes with Fully Solution-Processed Organic Multilayered Architecture: Impact of Terminal Substitution on Carbazole−Benzophenone Dendrimer and Interfacial Engineering | TADF | - | Y | 550 | 1017 | 19 | 17.7 | 6.4 | 0.44, 0.51 | EM-TADF-326 | - | - | - | 5.43 | 2.76 | 崔园园
661 | Adv. Funct. Mater. 2018, 28, 1800051 | DOI: 10.1002/adfm.201800051 | Highly Effcient Circularly Polarized Electroluminescence from Aggregation-Induced Emission Luminogens with Amplifed Chirality and Delayed Fluorescence | TADF | - | G | 550 | 5729 | 4.8 | 8.7 | 2.9 | - | EM-TADF-241 | - | - | 10 | - | - | 谢宁 | -
372 | J. Mater. Chem. C, 2017, 5, 12204--12210 | DOI: 10.1039/c7tc04181k | Halogen-induced internal heavy-atom effect shortening the emissive lifetime and improving the fluorescence efficiency of thermally activated delayed fluorescence emitters† | TADF | - | Y | 550 | 32090 | 67.6 | 68.9 | 25.3 | 0.4,0.55 | EM-TADF-226 | - | - | 1.5 | 5.08 | 2.86 | 谢宁 | -
262 | Adv. Funct. Mater. 2016, 26, 6904–6912 | DOI: 10.1002/adfm.201602507 | Design Strategy of Blue and Yellow Thermally Activated Delayed Fluorescence Emitters and Their All-Fluorescence White OLEDs with External Quantum Efficiency beyond 20% | TADF | - | Y | 550 | - | 6.3 | 6.82 | 2.23 | 0.402, 0.549 | EM-TADF-12 | - | - | 10 | 4.97 | 2.26 | 王士攀
261 | Adv. Funct. Mater. 2016, 26, 6904–6912 | DOI: 10.1002/adfm.201602507 | Design Strategy of Blue and Yellow Thermally Activated Delayed Fluorescence Emitters and Their All-Fluorescence White OLEDs with External Quantum Efficiency beyond 20% | TADF | - | Y | 550 | - | 82.7 | 78.9 | 24.3 | 0.391, 0.542 | EM-TADF-11 | - | - | 1 | 4.92 | 2.71 | 王士攀
1662 | Dyes and Pigments, 2019, 170,107636 | 10.1016/j.dyepig.2019.107636 | Highly efficient yellow nondoped thermally activated delayed fluorescence OLEDs by utilizing energy transfer between dual conformations based on phenothiazine derivatives | TADF |  | G | 549 | 47450 | 60.04 | 50.48 | 17.08 | 0.42, 0.55 | EM-TADF-961 |  |  |  | -5.2 | -2.24 | 李志强
866 | J. Mater. Chem. C, 2018, 6, 12503--12508 | DOI: 10.1039/c8tc04721a | Triazatruxene-based small molecules with thermally activated delayed fluorescence, aggregation-induced emission and mechanochromic luminescence properties for solution-processable nondoped OLEDs | TADF | - | G | 549 | - | 47.8 | 48.1 | 15.9 | 0.37,0.53 | EM-TADF-417 | - | - | 30 | 5.3 | 2.83 | 于涵博
44 | Angew. Chem. Int. Ed. 2014, 53, 6402 –6406 | DOI: 10.1002/anie.201402992 | Luminous Butterflies: Efficient Exciton Harvesting by Benzophenone Derivatives for Full-Color Delayed Fluorescence OLEDs | TADF | - | Y | 548 | 57120 | - | 20.1 | 6.9 | 0.49, 0.51 | EM-TADF-85 | - | - | 6 | 5.62 | 3.13 | 王士攀
539 | Adv. Mater. 2017, 29, 1701987 | DOI: 10.1002/adma.201701987 | Shorter Exciton Lifetimes via an External Heavy-Atom Effect: Alleviating the Effects of Bimolecular Processes in Organic Light-Emitting Diodes | TADF | HOST | G | 548 | - | - | - | 17.9 | - | EM-TADF-39 | - | - | 10 | 5.77 | 1.71 | 于涵博
876 | J. Mater. Chem. C, 2018, 6, 43--49 | DOI: 10.1039/c7tc04720g | Thermally activated delayed fluorescence dendrimers with exciplex-forming dendrons for low-voltage-driving and power-efficient solutionprocessed OLEDs | TADF | - | G | 548 | 6500 | 17.5 | 19.5 | 6.9 | 0.43,0.55 | EM-TADF-378 | ExD-33 | ExA-16 | 11 | - | - | 王嘉璇 | solution-processed
874 | J. Mater. Chem. C, 2018, 6, 43--49 | DOI: 10.1039/c7tc04720g | Thermally activated delayed fluorescence dendrimers with exciplex-forming dendrons for low-voltage-driving and power-efficient solutionprocessed OLEDs | TADF | - | G | 548 | 18800 | 46.6 | 44.5 | 16.5 | 0.42,0.55 | EM-TADF-376 | - | - | 100 | - | - | 王嘉璇 | solution-processed
699 | Chem. Commun., 2018, 54, 1379--1383 | DOI: 10.1039/c7cc09925h | An efficient exciton harvest route for highperformance OLEDs based on aggregationinduced delayed fluorescence† | TADF | - | Y | 548 | - | 57.8 | 55.9 | 16.8 | - | EM-TADF-271 | - | - | 10 | 5.11 | 2.53 | 谢宁 | -
698 | Chem. Commun., 2018, 54, 1379--1382 | DOI: 10.1039/c7cc09925h | An efficient exciton harvest route for highperformance OLEDs based on aggregationinduced delayed fluorescence† | TADF | - | Y | 548 | - | 91.1 | 78.3 | 23.5 | - | EM-TADF-270 | - | - | 10 | 5.12 | 2.52 | 谢宁 | -
657 | Adv. Funct. Mater. 2018, 28, 1800051 | DOI: 10.1002/adfm.201800051 | Highly Effcient Circularly Polarized Electroluminescence from Aggregation-Induced Emission Luminogens with Amplifed Chirality and Delayed Fluorescence | TADF | - | G | 547 | 5056 | 9.1 | 10.5 | 3.5 | - | EM-TADF-241 | - | - | 10 | - | - | 谢宁 | -
1178 | ACS Appl. Mater. Interfaces 2019, 11, 12693-12698 | 10.1021/acsami.8b18798 | Host-Free Yellow-Green Organic Light-Emitting Diodes with External Quantum Efficiency over 20% Based on a Compound Exhibiting Thermally Activated Delayed Fluorescence | TADF | - | YG | 546 | 120000 | 79 | 73 | 20.9 | 0.40, 0.56 | EM-TADF-745 | - | - | 100 | 5.89 | 2.83 | 宋小贤
426 | Organic Electronics 42 (2017) 123e130 | doi.org/10.1016/j.orgel.2016.12.026 | Design strategy of yellow thermally activated delayed fluorescent dendrimers and their highly efficient non-doped solution-processed OLEDs with low driving voltage | TADF | - | Y | 546 | 23145 | 40.8 | 39 | 11.8 | 0.39，0.56 | EM-TADF-454 | - | - | 100 | 4.92 | 2.28 | 于涵博 | solution-processeed
133 | J. Mater. Chem. C, 2015, 3, 2175–2181 | DOI: 10.1039/c4tc02530j | Controlled emission colors and singlet–triplet energy gaps of dihydrophenazine-based thermally activated delayed fluorescence emitters | TADF | - | Y | 546 | - | - | - | 6 | - | EM-TADF-163 | - | - | 6 | 5.34 | 3.02 | 王士攀
88 | Chem. Mater. 2015, 27, 6535−6542 | DOI: 10.1021/acs.chemmater.5b03245 | Light-Emitting Electrochemical Cells and Solution-Processed Organic Light-Emitting Diodes Using Small Molecule Organic Thermally Activated Delayed Fluorescence Emitters | TADF | - | G | 546 | - | 10.3 | 14.9 | 5.1 | 0.41, 0.53 | EM-TADF-153 | - | - | - | 2.92 | 2.99 | 王士攀
1223 | ACS Appl. Mater. Interfaces 2020, 12, 1179-1189 | 10.1021/acsami.9b17545 | Molecular Engineering of Thermally Activated Delayed Fluorescence Emitters with Aggregation-Induced Emission via Introducing Intramolecular Hydrogen-Bonding Interactions for Efficient Solution-Processed Nondoped OLEDs | TADF | - | G | 545 | 3658 | 4.3 | 12.4 | 4.8 | 0.41,0.55 | EM-TADF-788 | - | - | - | 5.26 | 2.92 | 宋小贤
393 | Adv. Mater. 2017, 29, 1701476 | DOI: 10.1002/adma.201701476 | Avoiding Energy Loss on TADF Emitters: Controlling the Dual Conformations of D–A Structure Molecules Based on the Pseudoplanar Segments | TADF | - | G | 545 | - | - | - | 20.2 | 0.35,0.57 | EM-TADF-433 | - | - | 10 | 5.66 | 3.39 | 于涵博
852 | J. Mater. Chem. C, 2018, 6, 7111--7118 | DOI: 10.1039/c8tc01656a | Revealing the new potential of an indandione unit for constructing efficient yellow thermally activated delayed fluorescence emitters with short emissive lifetimes | TADF | - | Y | 545 | - | 33.1 | 43.3 | 14.4 | 0.39,0.54 | EM-TADF-404 | - | - | 1.5 | 5.1 | 2.8 | 于涵博
540 | Adv. Mater. 2017, 29, 1701987 | DOI: 10.1002/adma.201701987 | Shorter Exciton Lifetimes via an External Heavy-Atom Effect: Alleviating the Effects of Bimolecular Processes in Organic Light-Emitting Diodes | TADF | HOST | G | 545 | - | - | - | 12.4 | - | EM-TADF-39 | - | - | 10 | 5.85 | 2.07 | 于涵博
373 | J. Mater. Chem. C, 2017, 5, 12204--12210 | DOI: 10.1039/c7tc04181k | Halogen-induced internal heavy-atom effect shortening the emissive lifetime and improving the fluorescence efficiency of thermally activated delayed fluorescence emitters† | TADF | - | Y | 545 | 18840 | 61.2 | 66.2 | 23.6 | 0.39,0.56 | EM-TADF-227 | - | - | 1.5 | 5.08 | 2.73 | 谢宁 | -
1559 | Angew. Chem. Int. Ed. 2019, 58, 9088-9094 | 10.1002/anie.201903332 | Four-Coordinate Boron Emitters with Tridentate Chelating Ligand for Efficient and Stable Thermally Activated Delayed Fluorescence Organic Light-Emitting Devices* | TADF |  | G | 544 | - | 58.4 | 55.7 | 17.5 | 0.40, 0.56 | EM-TADF-880 |  |  | 14 | -5.38 | -2.99 | 李志强
1222 | ACS Appl. Mater. Interfaces 2020, 12, 1179-1189 | 10.1021/acsami.9b17545 | Molecular Engineering of Thermally Activated Delayed Fluorescence Emitters with Aggregation-Induced Emission via Introducing Intramolecular Hydrogen-Bonding Interactions for Efficient Solution-Processed Nondoped OLEDs | TADF | - | G | 544 | 3832 | 10.7 | 23.8 | 9.1 | 0.39,0.56 | EM-TADF-787 | - | - | - | 5.34 | 3.09 | 宋小贤
1495 | J. Mater. Chem. C, 2019,7, 4673 | 10.1039/c9tc00503j | Naphthyridine-based thermally activated delayed fluorescence emitters for multi-color organic light-emitting diodes with low eﬃciency roll-oﬀ | TADF | E | G | 544 | - | 30.7 | 43.2 | 13.4 | 0.4,0.55 | EM-TADF-706 |  |  | 3.5 |  |  | 梁洁
1315 | Dyes and Pigments 2020,172, 107849 | 10.1016/j.dyepig.2019.107849 | Highly effective nicotinonitrile-derivatives-based thermally activated delayed fluorescence emitter with asymmetric molecular architecture for high-performance organic light-emitting diodes | TADF | E | G | 544 | 14740 | 25 | 37.2 | 14.9 | 0.39,0.54 | EM-TADF-589 |  |  | 6 | 5.67 | 3.26 | 梁洁
827 | Organic Electronics 63 (2018) 166–174 | https://doi.org/10.1016/j.orgel.2018.09.023 | Efficient donor-acceptor-donor borylated compounds with extremely small ΔEST for thermally activated delayed fluorescence OLEDs | TADF | - | G | 544 | 36713 | 20.3 | 32.2 | 10.1 | 0.401, 0.560 | EM-TADF-366 | - | - | 4 | 5.15 | 2.79 | 崔园园
721 | J. Am. Chem. Soc. 2018, 140, 8877−8886 | DOI: 10.1021/jacs.8b04795 | De Novo Design of Excited-State Intramolecular Proton Transfer Emitters via a Thermally Activated Delayed Fluorescence Channel | TADF | - | G | 544 | - | 35.2 | 39.6 | 12.2 | 0.38，0.56 | EM-TADF-292 | - | - | 1 | 5.14 | 2.56 | 谢宁 | -
1329 | J. Am. Chem. Soc. 2019, 141, 3576-3588 | 10.1021/jacs.8b12398 | Highly Efficient Photo- and Electroluminescence from TwoCoordinate Cu(I) Complexes Featuring Nonconventional N‑Heterocyclic Carbenes | TADF | E | G | 543 | 54000 | - | - | 19.4 |  | EM-TADF-602 |  |  | 40 | 4.98 | 1.88 | 梁洁
1337 | J. Mater. Chem. C, 2019, 7, 6607 | 10.1039/c9tc00346k | Naphthyridine-based emitters simultaneously exhibiting thermally activated delayed fluorescence and aggregation-induced emission for highly efficient non-doped fluorescent OLEDs | TADF | E | G | 542 | - | 50.7 | 58.1 | 16.8 |  | EM-TADF-610 |  |  | 9 | 5.27 | 2.76 | 梁洁
1025 | Journal of Materials Chemistry C, 2019, 7, 13104 | 10.1039/c9tc04536h | Effects of intramolecular hydrogen bonding on the conformation and luminescence properties of dibenzoylpyridine-based thermally activated delayed fluorescence materials | TADF | - | G | 542 | 20334 | 91.8 | 87.9 | 23.1 | 0.37, 0.57 | EM-TADF-501 | - | - | 10 | -5.29 | -2.67 | 王志恒
730 | Adv. Optical Mater. 2018, 1801071 | DOI: 10.1002/adom.201801071 | Incorporating Thermally Activated Delayed Fluorescence into Mechanochromic Luminescent Emitters: High-Performance Solution-Processed Yellow Organic Light Emitting Diodes | TADF | - | Y | 542 | 4702 | - | 29.3 | 9.3 | 0.37,0.54 | EM-TADF-299 | - | - | 0.7 | 5.16 | 3 | 谢宁 | Solution-Processed
86 | J. Am. Chem. Soc. 2015, 137, 11908−11911 | DOI: 10.1021/jacs.5b07932 | Thermally Activated Delayed Fluorescence Materials Based on Homoconjugation Effect of Donor−Acceptor Triptycenes | TADF | - | Y | 542 | - | - | - | 4 | 0.43, 0.55 | EM-TADF-186 | - | - | 10 | 5.23 | 2.48 | 王士攀
132 | J. Mater. Chem. C, 2015, 3, 2175–2181 | DOI: 10.1039/c4tc02530j | Controlled emission colors and singlet–triplet energy gaps of dihydrophenazine-based thermally activated delayed fluorescence emitters | TADF | - | G | 542 | - | - | - | 12 | - | EM-TADF-162 | - | - | 6 | 5.3 | 2.85 | 王士攀
1664 | Dyes and Pigments, 2019, 171,107775 |  | Molecular design of highly effective thermally activated delayed fluorescence emitters based on ortho-substituted donor-acceptor-donor pyridinecarbonitrile derivatives and their application for high-performance OLEDs | TADF |  | G | 541 | 22460 | 29.9 | 40 | 15.5 | 0.37, 0.53 | EM-TADF-963 |  |  | 6 | -5.74 | -3.3 | 李志强
1251 | ACS Materials Lett. 2019, 1, 613-619 | 10.1021/acsmaterialslett.9b00369 | Aggregation-Induced Delayed Fluorescence Luminogens with Accelerated Reverse Intersystem Crossing for High-Performance OLEDs | TADF | - | Y | 541 | 35580 | 65.4 | 72.1 | 20.6 | 0.39, 0.58 | EM-TADF-813 | - | - | - | 5 | 2.7 | 宋小贤
1191 | ACS Appl. Mater. Interfaces 2019, 11, 17583-17591 | 10.1021/acsami.9b02824 | Isomeric Quinoxalinedicarbonitrile as Color-Managing Acceptors of Thermally Activated Delayed Fluorescent Emitters | TADF | - | Y | 541 | - | 67.1 | 74.8 | 21.5 | 0.37, 0.57 | EM-TADF-757 | - | - | 1 | 6.03 | 3.58 | 宋小贤
1185 | ACS Appl. Mater. Interfaces 2019, 11, 16737-16748 | 10.1021/acsami.8b22662 | Achieving 20% External Quantum Efficiency for Fully Solution-Processed Organic Light-Emitting Diodes Based on Thermally Activated Delayed Fluorescence Dendrimers with Flexible Chains | TADF | - | G | 541 | 21630 | 45.24 | 56.16 | 17.38 | 0.40, 0.57 | EM-TADF-751 | - | - | - | 5.28 | 2.72 | 宋小贤
867 | J. Mater. Chem. C, 2018, 6, 12503--12508 | DOI: 10.1039/c8tc04721a | Triazatruxene-based small molecules with thermally activated delayed fluorescence, aggregation-induced emission and mechanochromic luminescence properties for solution-processable nondoped OLEDs | TADF | - | G | 541 | - | 47.3 | 45.8 | 15.9 | 0.32,0.51 | EM-TADF-418 | - | - | 20 | 5.33 | 2.77 | 于涵博
1684 | Dyes and Pigments, 2020, 173,107957 |  | Multi-substituted dibenzo[a,c]phenazine derivatives as solution-processable thermally activated delayed fluorescence materials for orange–red organic light-emitting diodes | TADF |  | R | 540 | 12200 | 19.8 | 33.2 | 11.4 | 0.38, 0.57 | EM-TADF-978 |  |  | 10 | -5.13 | -2.75 | 李志强 | solution-processable
1681 | Dyes and Pigments, 2020, 173,107793 | 10.1016/j.dyepig.2019.107793 | Comparative study of multi-functional luminogens with 1,3,5-triazine as the core and phenothiazine or phenoxy donors as the peripheral moieties for non-doped/doped fluorescent and red phosphorescent OLEDs | TADF |  | G | 540 | 21000 | - | - | 9.9 | 0.33, 0.53 | EM-TADF-976 |  |  | 5 | -5.48 | -2.61 | 李志强
1680 | Dyes and Pigments, 2020, 173,107793 | 10.1016/j.dyepig.2019.107793 | Comparative study of multi-functional luminogens with 1,3,5-triazine as the core and phenothiazine or phenoxy donors as the peripheral moieties for non-doped/doped fluorescent and red phosphorescent OLEDs | TADF |  | G | 540 | 16000 | - | - | 7 | 0.32, 0.5 | EM-TADF-975 |  |  | 5 | -5.53 | -2.68 | 李志强
1679 | Dyes and Pigments, 2020, 173,107793 | 10.1016/j.dyepig.2019.107793 | Comparative study of multi-functional luminogens with 1,3,5-triazine as the core and phenothiazine or phenoxy donors as the peripheral moieties for non-doped/doped fluorescent and red phosphorescent OLEDs | TADF |  | G | 540 | 9800 | - | - | 5.4 | 0.33, 0.53 | EM-TADF-974 |  |  | 5 | -5.55 | -2.71 | 李志强
1249 | ACS Materials Lett. 2019, 1, 613-619 | 10.1021/acsmaterialslett.9b00369 | Aggregation-Induced Delayed Fluorescence Luminogens with Accelerated Reverse Intersystem Crossing for High-Performance OLEDs | TADF | - | Y | 540 | 88750 | 75.2 | 76.6 | 21.7 | 0.38, 0.58 | EM-TADF-811 | - | - | - | 5 | 2.7 | 宋小贤
1205 | ACS Appl. Mater. Interfaces 2019, 11, 27112-27124 | 10.1021/acsami.9b05950 | Organic Emitters with a Rigid 9‑Phenyl-9-phosphafluorene Oxide Moiety as the Acceptor and Their Thermally Activated Delayed Fluorescence Behavior | TADF | - | G | 540 | 26296.2 | 59.1 | 83.7 | 23.3 | 0.37, 0.57 | EM-TADF-770 | - | - | 10 | 5.23 | 3.17 | 宋小贤
1427 | J.Mater. Chem. C,2020, 8, 3663 | 10.1039/c9tc06611j | Modulation of p-linkers in asymmetric thermally activated delayed fluorescence molecules enabling high performance OLEDs | TADF | E | G | 540 | 10570 | 33.2 | 63.5 | 21.9 |  | EM-TADF-669 | [5 empty] | 梁洁
1005 | Journal of Materials Chemistry C, 2019, 7.31: 9487-9496 | 10.1039/c9tc01329f | Integrating TADF luminogens with AIE characteristics using a novel acridine–carbazole hybrid as donor for high-performance and low efficiency roll-off OLEDs | TADF | - | G | 540 | - | 38 | 44.7 | 14.4 | 0.40, 0.56 | EM-TADF-505 | - | - | 5 | -5.15 | -2.68 | 王志恒
401 | Angew. Chem. Int. Ed. 2017, 56, 14036 –14041 | doi.org/10.1002/anie.201707193 | Highly Luminescent Pincer Gold(III) Aryl Emitters: Thermally Activated Delayed Fluorescence and Solution-Processed OLEDs | TADF | - | G | 540 | 57340 | 23.6 | 44.9 | 14.8 | 0.32,0.55 | EM-TADF-442 | - | - | 16 | 4.6 | 2.48 | 于涵博
399 | Angew. Chem. Int. Ed. 2017, 56, 8818 –8822 | doi.org/10.1002/anie.201704435 | Aromatic-Imide-Based Thermally Activated Delayed Fluorescence Materials for Highly Efficient Organic Light-Emitting Diodes | TADF | - | G | 540 | - | 51.2 | 66.8 | 21.1 | 0.37,0.56 | EM-TADF-440 | - | - | 5 | 5.59 | 3.27 | 于涵博
436 | Organic Electronics 42 (2017) 337e342 | doi.org/10.1016/j.orgel.2016.12.058 | Relationship between molecular structure and dipole orientation of thermally activated delayed fluorescent emitters | TADF | - | G | 540 | - | - | - | 24.1 | - | EM-TADF-383 | - | - | 10 | 5.9 | 3.38 | 王嘉璇
817 | Organic Electronics 57 (2018) 327–334 | https://doi.org/10.1016/j.orgel.2018.03.024 | Highly efficient thermally activated delayed fluorescence emitters based on novel Indolo[2,4-b]acridine electron-donor | TADF | - | G | 540 | - | 59.3 | 62.3 | 20.5 | 0.36, 0.55 | EM-TADF-357 | - | - | 9 | 5.17 | 2.9 | 崔园园
703 | Chem. Commun., 2018, 54, 8261--8264 | DOI: 10.1039/c8cc03425g | Trifluoromethane modification of thermally activated delayed fluorescence molecules for high-efficiency blue organic light-emitting diodes† | TADF | - | G | 540 | - | - | - | 8 | 0.39,0.57 | EM-TADF-272 | - | - | - | - | - | 谢宁 | -
369 | J. Mater. Chem. C, 2017, 5, 12077--12084 | DOI: 10.1039/c7tc04025c | Triplet decay-induced negative temperature dependence of the transient photoluminescence decay of thermally activated delayed fluorescence emitter† | TADF | - | G | 540 | - | 47.7 | 49.4 | 16.3 | 0.37，0.55 | EM-TADF-223 | - | - | 6 | 5.72 | 3.32 | 谢宁 | -
368 | J. Mater. Chem. C, 2017, 5, 12077--12084 | DOI: 10.1039/c7tc04025c | Triplet decay-induced negative temperature dependence of the transient photoluminescence decay of thermally activated delayed fluorescence emitter† | TADF | - | G | 540 | - | 35.6 | 45.3 | 14 | 0.35，0.58 | EM-TADF-222 | - | - | 10 | 5.74 | 3.38 | 谢宁 | -
355 | Chem. Mater. 2017, 29, 3623−3631 | DOI: 10.1021/acs.chemmater.7b00450 | Robust Luminescent Materials with Prominent Aggregation-Induced Emission and Thermally Activated Delayed Fluorescence for HighPerformance Organic Light-Emitting Diodes | TADF | - | G | 540 | - | 43.3 | 46 | 15.1 | 0.37,0.563 | EM-TADF-209 | - | - | 10 | 5.13 | 2.18 | 谢宁 | -
270 | Adv. Funct. Mater. 2016, 26, 7560–7571 | DOI: 10.1002/adfm.201602501 | Efficient and Tunable Thermally Activated Delayed Fluorescence Emitters Having Orientation-Adjustable CN-Substituted Pyridine and Pyrimidine Acceptor Units | TADF | - | G | 540 | - | 116.3 | 103.7 | 30.6 | 0.34, 0.57 | EM-TADF-19 | - | - | 8 | 5.63 | 3.22 | 王士攀
38 | Appl. Phys. Lett. 104, 233304 | doi: 10.1063/1.4882457 | High-efficiency white organic light-emitting diodes using thermally activated delayed fluorescence | TADF | - | G | 540 | - | - | - | 16.8 | 0.37, 0.58 | EM-TADF-115 | - | - | 10 | - | - | 王士攀
1003 | Journal of Materials Chemistry C, 2019, 7.30: 9413-9423 | 10.1039/c9tc02468k | Rational design of thermally activated delayed fluorescence emitters with aggregation-induced emission employing combined charge transfer pathways for fabricating efficient non-doped OLEDs | TADF | - | G | 540 | 4788 | 28.2 | 42.2 | 13.6 | 0.36, 0.59 | EM-TADF-529 | - | - | 30 | -5.35 | -2.74 | 王志恒
42 | Angew. Chem. Int. Ed. 2014, 53, 6402 –6406 | DOI: 10.1002/anie.201402992 | Luminous Butterflies: Efficient Exciton Harvesting by Benzophenone Derivatives for Full-Color Delayed Fluorescence OLEDs | TADF | - | G | 539 | 86100 | - | 35.9 | 10.7 | 0.37, 0.58 | EM-TADF-83 | - | - | 6 | 5.44 | 2.92 | 王士攀
1699 | Dyes and Pigments, 2020, 176,108179 | 10.1016/j.dyepig.2019.108179 | Benzoylpyridine-based TADF emitters with AIE feature for efficient non-doped OLEDs by both evaporation and solution process | TADF |  | G | 538 | - | 8.3 | 23.8 | 8.4 | 0.39, 0.54 | EM-TADF-990 |  |  |  | -5.3 | -2.6 | 李志强
1691 | Dyes and Pigments, 2020, 174,108058 | 10.1016/j.dyepig.2019.108058 | meta-Substituted benzophenones as multifunctional electroactive materials for OLEDs | TADF |  | G | 538 | 114 | 9.3 | 11.8 | 1.93 | 0.37, 0.57 | EM-TADF-985 |  |  |  | -5.45 | -2.12 | 李志强
1586 | Chem. Sci., 2019, 10, 2915-2923 | 10.1039/c8sc04991b | Through-space charge transfer hexaarylbenzene dendrimers with thermally activated delayed fluorescence and aggregation-induced emission for efficient solution-processed OLEDs | TADF |  | G | 538 | 7860 | - | 10.2 | 3.1 | 0.26, 0.48 | EM-TADF-905 |  |  |  | -5.1 | -2.94 | 李志强
1299 | Adv. Optical Mater 2019, 7, 1801496 | 10.1002/adom.201801496 | Quinazoline-Based Thermally Activated Delayed Fluorecence for High-Performance OLEDs with External Quantum Efficiencies Exceeding 20% | TADF | - | G | 538 | 12 566 | 54.7 | 55.7 | 17.1 | 0.36, 0.56 | EM-TADF-845 | - | - | 6 | 5.16 | 2.47 | 宋小贤
1298 | Adv. Optical Mater 2019, 7, 1801496 | 10.1002/adom.201801496 | Quinazoline-Based Thermally Activated Delayed Fluorecence for High-Performance OLEDs with External Quantum Efficiencies Exceeding 20% | TADF | - | G | 538 | 16 376 | 42.1 | 42.9 | 16 | 0.36, 0.57 | EM-TADF-844 | - | - | 6 | 5.1 | 2.39 | 宋小贤
1473 | J. Mater. Chem. C, 2019,7, 2886 | 10.1039/c8tc06163g | Naphthalimide–arylamine derivatives with aggregation induced delayed fluorescence for realizing efficient green to red electroluminescence | TADF/A | E | O | 538 | 51220 | 20.97 | 27.95 | 7.59 | 0.349,0.599 | EM-TADF-691 |  |  | 5 | 5.05 | 3.27 | 梁洁
285 | Adv. Mater. 2016, 28, 6758–6765 | DOI: 10.1002/adma.201600612 | Modulation of Exciton Generation in Organic Active Planar pn Heterojunction: Toward Low Driving Voltage and HighEfficiency OLEDs Employing Conventional and Thermally Activated Delayed Fluorescent Emitters | TADF | - | G | 538 | - | 85.3 | 67.9 | 19.3 | 0.365, 0.568 | EM-TADF-37 | - | - | 6 | - | - | 王士攀
1692 | Dyes and Pigments, 2020, 174,108058 | 10.1016/j.dyepig.2019.108058 | meta-Substituted benzophenones as multifunctional electroactive materials for OLEDs | TADF | HOST | G | 538 | 5775 | 28.7 | 31.1 | 7.6 | 0.38, 0.58 | EM-TADF-117 |  |  | 10 | -5.45 | -2.12 | 李志强
1250 | ACS Materials Lett. 2019, 1, 613-619 | 10.1021/acsmaterialslett.9b00369 | Aggregation-Induced Delayed Fluorescence Luminogens with Accelerated Reverse Intersystem Crossing for High-Performance OLEDs | TADF | - | Y | 537 | 29510 | 53.5 | 72.5 | 20.4 | 0.37, 0.59 | EM-TADF-812 | - | - | - | 5 | 2.7 | 宋小贤
255 | Adv. Funct. Mater. 2016, 26, 1813–1821 | DOI: 10.1002/adfm.201505106 | Full-Color Delayed Fluorescence Materials Based on Wedge-Shaped Phthalonitriles and Dicyanopyrazines: Systematic Design, Tunable Photophysical Properties, and OLED Performance | TADF | - | G | 537 | 44380 | 26.7 | 45.4 | 14.9 | 0.35, 0.57 | EM-TADF-5 | - | - | 6 | 5.7 | 3.3 | 王士攀
659 | Adv. Funct. Mater. 2018, 28, 1800051 | DOI: 10.1002/adfm.201800051 | Highly Effcient Circularly Polarized Electroluminescence from Aggregation-Induced Emission Luminogens with Amplifed Chirality and Delayed Fluorescence | TADF | - | G | 537 | 2570 | 6.7 | 10.3 | 3.5 | - | EM-TADF-239 | - | - | 10 | - | - | 谢宁 | -
1238 | ACS Appl. Mater. Interfaces 2020, 12, 10727-10736 | 10.1021/acsami.9b21394 | Achieving Submicrosecond TADF Lifetime and Highly Efficient Electroluminescence by Fine Tuning of Phenoxazine-Pyrimidine Structure | TADF | - | G | 536 | 4214 | 84.1 | - | 27.9 | 0.35, 0.56 | EM-TADF-802 | - | - | 10 | - | - | 宋小贤
722 | J. Am. Chem. Soc. 2018, 140, 8877−8886 | DOI: 10.1021/jacs.8b04795 | De Novo Design of Excited-State Intramolecular Proton Transfer Emitters via a Thermally Activated Delayed Fluorescence Channel | TADF | - | G | 536 | - | 73.7 | 81 | 23.9 | 0.36，0.57 | EM-TADF-293 | - | - | 6 | 5.36 | 2.77 | 谢宁 | -
1444 | :J.Mater. Chem. C,2020, 8, 3846 | 10.1039/c9tc06497d | Boron-containing D–A–A type TADF materials with tiny singlet–triplet energy splittings and high photoluminescence quantum yields for highly efficient OLEDs with low efficiency roll-offs | TADF | E | G | 535 | 26300 | 72.4 | 76.2 | 24.8 | 0.37,0.55 | EM-TADF-671 |  |  | 10 | 5.1 | 3.01 | 梁洁
1644 | Chem. Commun., 2020, 56,2308-2311 | 10.1039/c9cc09769d | A simple and effective strategy to lock the quasi-equatorial conformation of acridine by H–H repulsion for highly efficient thermally activated delayed fluorescence emitters | TADF |  | G | 534 | - | 27.8 | 45.6 | 13.7 | 0.36, 0.58 | EM-TADF-945 |  |  | 10 | -5.13 | -2.52 | 李志强
1491 | J. Mater. Chem. C, 2019,7, 4673 | 10.1039/c9tc00503j | Naphthyridine-based thermally activated delayed fluorescence emitters for multi-color organic light-emitting diodes with low eﬃciency roll-oﬀ | TADF | E | G | 534 | - | 26.2 | 30.7 | 9.7 | 0.36,0.55 | EM-TADF-705 |  |  | 100 | 5.3 | 2.91 | 梁洁
884 | Adv. Optical Mater. 2018, 6, 1800376 | DOI: 10.1002/adom.201800376 | Ultrahigh Power Effciency Thermally Activated Delayed | TADF/E | - | G | 534 | - | 136.6 | 103.7 | 30.3 | - | EM-TADF-370 | ExD-4 | ExA-2 | 9 | 7.3 | 3.7 | 崔园园
885 | Adv. Optical Mater. 2018, 6, 1800376 | DOI: 10.1002/adom.201800376 | Ultrahigh Power Effciency Thermally Activated Delayed | TADF/E | - | G | 534 | - | 127.2 | 97.9 | 28.6 | 0.369, 0.583 | EM-TADF-370 | ExD-4 | ExA-3 | 9 | 7.2 | 3.4 | 崔园园
973 | Adv. Optical Mater. 2018, 6, 1800376 | DOI: 10.1002/adom.201800376 | Ultrahigh Power Effciency Thermally Activated Delayed | TADF/E | ETM | G | 534 | - | 121.9 | 91.7 | 27 | - | EM-TADF-370 | - | - | 20 | 7 | 3.4 | 崔园园
974 | Adv. Optical Mater. 2018, 6, 1800376 | DOI: 10.1002/adom.201800376 | Ultrahigh Power Effciency Thermally Activated Delayed | TADF/E | ETM | G | 534 | - | 124.5 | 92.5 | 27.6 | - | EM-TADF-370 | - | - | 20 | 7.3 | 3.7 | 崔园园
975 | Adv. Optical Mater. 2018, 6, 1800376 | DOI: 10.1002/adom.201800376 | Ultrahigh Power Effciency Thermally Activated Delayed | TADF/E | ETM | G | 534 | - | 122.2 | 91 | 26.8 | 0.380, 0.577 | EM-TADF-370 | - | - | 20 | 7.2 | 3.4 | 崔园园
275 | Adv. Mater. 2016, 28, 181–187 | DOI: 10.1002/adma.201503225 | Evaporation- and Solution-Process-Feasible Highly Efficient Thianthrene-9,9′,10,10′-Tetraoxide-Based Thermally Activated Delayed Fluorescence Emitters with Reduced Efficiency Roll-Off | TADF | - | G | 534 | - | 54 | 61.8 | 19.2 | 0.34, 0.57 | EM-TADF-37 | - | - | 6 | 5.26 | 2.65 | 王士攀
307 | Adv. Optical Mater. 2016, 4, 1558–1566 | DOI: 10.1002/adom.201600304 | Tailoring Optoelectronic Properties of Phenanthroline-Based Thermally Activated Delayed Fluorescence Emitters through Isomer Engineering | TADF | - | G | 534 | - | 49.3 | 55 | 16.4 | 0.35, 0.57 | EM-TADF-109 | - | - | 3 | 5.28 | 2.66 | 王士攀
306 | Adv. Optical Mater. 2016, 4, 1558–1566 | DOI: 10.1002/adom.201600304 | Tailoring Optoelectronic Properties of Phenanthroline-Based Thermally Activated Delayed Fluorescence Emitters through Isomer Engineering | TADF | - | G | 534 | - | 56.9 | 63 | 18.9 | 0.35, 0.57 | EM-TADF-108 | - | - | 3 | 5.16 | 2.55 | 王士攀
1683 | Dyes and Pigments, 2020, 173,107957 |  | Multi-substituted dibenzo[a,c]phenazine derivatives as solution-processable thermally activated delayed fluorescence materials for orange–red organic light-emitting diodes | TADF |  | R | 532 | 10200 | 17.8 | 28.4 | 9.2 | 0.35, 0.58 | EM-TADF-977 |  |  | 10 | -5.18 | -2.76 | 李志强 | solution-processable
1221 | ACS Appl. Mater. Interfaces 2020, 12, 1179-1189 | 10.1021/acsami.9b17545 | Molecular Engineering of Thermally Activated Delayed Fluorescence Emitters with Aggregation-Induced Emission via Introducing Intramolecular Hydrogen-Bonding Interactions for Efficient Solution-Processed Nondoped OLEDs | TADF | - | G | 532 | 6726 | 15.9 | 35.4 | 11.4 | 0.34,0.51 | EM-TADF-786 | - | - | - | 5.36 | 3.06 | 宋小贤
1408 | J.Mater. Chem. C,2019, 7, 14255 | 10.1039/c9tc05368a | Photoluminescent manipulation of phenoxazinebased molecules via regulating conformational isomerization, and the corresponding electroluminescent properties | TADF | E | G | 532 | 5894 | 14.7 | 21.1 | 6.6 | 0.36,0.56 | EM-TADF-652 |  |  | 100 |  |  | 梁洁
843 | Angew. Chem. Int. Ed. 2018, 57, 9290 –9294 | doi.org/10.1002/anie.201802060 | High-Performance Non-doped OLEDs with Nearly 101% Exciton Use and Negligible Efficiency Roll-Off | TADF | - | G | 532 | 98089 | 75 | 69 | 21.4 | 0.39，0.58 | EM-TADF-396 | - | - | 100 | 5.12 | 2.64 | 于涵博
750 | ACS Appl. Mater. Interfaces 2018, 10, 14966−14977 | DOI: 10.1021/acsami.7b19681 | Unconventional Three-Armed Luminogens Exhibiting Both Aggregation-Induced Emission and Thermally Activated Delayed Fluorescence Resulting in High-Performing Solution-Processed Organic Light-Emitting Diodes | TADF | - | G | 532 | - | 27.45 | 39.31 | 11.75 | 0.36, 0.58 | EM-TADF-319 | - | - | - | 5.42 | 2.84 | 崔园园 | Hybrid-solution processed
752 | ACS Appl. Mater. Interfaces 2018, 10, 14966−14977 | DOI: 10.1021/acsami.7b19681 | Unconventional Three-Armed Luminogens Exhibiting Both Aggregation-Induced Emission and Thermally Activated Delayed Fluorescence Resulting in High-Performing Solution-Processed Organic Light-Emitting Diodes | TADF | - | G | 532 | - | 18.79 | 35.88 | 10.93 | 0.38, 0.57 | EM-TADF-319 | - | - | - | 5.42 | 2.84 | 崔园园 | All-solution processed
87 | Chem. Mater. 2015, 27, 6535−6542 | DOI: 10.1021/acs.chemmater.5b03245 | Light-Emitting Electrochemical Cells and Solution-Processed Organic Light-Emitting Diodes Using Small Molecule Organic Thermally Activated Delayed Fluorescence Emitters | TADF | - | G | 532 | - | 0.3 | 0.7 | 0.3 | 0.38, 0.52 | EM-TADF-152 | - | - | - | 5.93 | 5.87 | 王士攀
1313 | Dyes and Pigments 2020,180,108437 | 10.1016/j.dyepig.2020.108437 | Purine-based thermally activated delayed ﬂuorescence emitters for effcient organic light-emitting diodes | TADF | E | G | 531 | - | 37.1 | 42.6 | 13.8 | 0.37,0.55 | EM-TADF-587 |  |  | 20 |  |  | 梁洁
836 | Adv. Mater. 2018, 30, 1705250 | DOI: 10.1002/adma.201705250 | Blocking Energy-Loss Pathways for Ideal Fluorescent Organic Light-Emitting Diodes with Thermally Activated Delayed Fluorescent Sensitizers | TADF | - | G | 531 | - | 61.9 | - | 20.8 | 0.37,0.58 | EM-TADF-228 | - | - | 2 | 5.15 | 2.75 | 于涵博
259 | Adv. Funct. Mater. 2016, 26, 6703–6710 |  | Color Tuning of Avobenzone Boron Difluoride as an Emitter to Achieve Full-Color Emission | TADF | - | G | 530 | - | - | - | 12.8 | 0.34, 0.50 | EM-TADF-9 | ExD-2 | ExA-2 | - | - | - | 王士攀
1007 | Journal of Materials Chemistry C, 2019, 7, 9719 | 10.1039/c9tc02927c | Triazatruxene-based thermally activated delayed fluorescence small molecules with aggregationinduced emission properties for solution-processable nondoped OLEDs with low efficiency roll-off | TADF | - | G | 530 | - | 21.8 | 20.9 | 6.4 | - | EM-TADF-567 | - | - | - | -5.37 | -2.65 | 王志恒
1008 | Journal of Materials Chemistry C, 2019, 7, 9719 | 10.1039/c9tc02927c | Triazatruxene-based thermally activated delayed fluorescence small molecules with aggregationinduced emission properties for solution-processable nondoped OLEDs with low efficiency roll-off | TADF | - | G | 530 | - | 33 | 32.3 | 9.8 | - | EM-TADF-566 | - | - | - | -5.41 | -2.68 | 王志恒
845 | Angew. Chem. Int. Ed. 2018, 57, 9290 –9294 | doi.org/10.1002/anie.201802060 | High-Performance Non-doped OLEDs with Nearly 103% Exciton Use and Negligible Efficiency Roll-Off | TADF | - | G | 530 | 96815 | 76.5 | 70.4 | 21.8 | 0.39，0.60 | EM-TADF-398 | - | - | 100 | 5.2 | 2.66 | 于涵博
842 | Angew. Chem. Int. Ed. 2018, 57, 9290 –9294 | doi.org/10.1002/anie.201802060 | High-Performance Non-doped OLEDs with Nearly 100% Exciton Use and Negligible Efficiency Roll-Off | TADF | - | G | 530 | 95577 | 81.8 | 72.9 | 22.6 | 0.39，0.57 | EM-TADF-395 | - | - | 100 | 5.08 | 2.68 | 于涵博
269 | Adv. Funct. Mater. 2016, 26, 7560–7571 | DOI: 10.1002/adfm.201602501 | Efficient and Tunable Thermally Activated Delayed Fluorescence Emitters Having Orientation-Adjustable CN-Substituted Pyridine and Pyrimidine Acceptor Units | TADF | - | G | 530 | - | 117.2 | 104.5 | 31.3 | 0.32, 0.59 | EM-TADF-18 | - | - | 8 | 5.64 | 3.2 | 王士攀
317 | Chem. Eur. J. 2016, 22, 10860 – 10866 | DOI: 10.1002/chem.201601686 | Optimizing Optoelectronic Properties of Pyrimidine-Based TADF Emitters by Changing the Substituent for Organic Light-Emitting Diodes with External Quantum Efficiency Close to 25% and Slow Efficiency Roll-Off | TADF | - | G | 530 | - | 73.7 | 80 | 24.6 | 0.32, 0.57 | EM-TADF-141 | - | - | 6 | 5.09 | 2.41 | 王士攀
316 | Chem. Eur. J. 2016, 22, 10860 – 10866 | DOI: 10.1002/chem.201601686 | Optimizing Optoelectronic Properties of Pyrimidine-Based TADF Emitters by Changing the Substituent for Organic Light-Emitting Diodes with External Quantum Efficiency Close to 25% and Slow Efficiency Roll-Off | TADF | - | G | 530 | - | 68.4 | 71.3 | 22.2 | 0.30, 0.56 | EM-TADF-140 | - | - | 6 | 5.1 | 2.41 | 王士攀
315 | Chem. Eur. J. 2016, 22, 10860 – 10866 | DOI: 10.1002/chem.201601686 | Optimizing Optoelectronic Properties of Pyrimidine-Based TADF Emitters by Changing the Substituent for Organic Light-Emitting Diodes with External Quantum Efficiency Close to 25% and Slow Efficiency Roll-Off | TADF | - | G | 530 | - | 60.1 | 65.4 | 19.9 | 0.33, 0.57 | EM-TADF-139 | - | - | 6 | 5.1 | 2.42 | 王士攀
1579 | Angew. Chem. Int. Ed. 2020, 59, 6375-6382 | 10.1002/anie.201914661 | Tetradentate Gold(III) Complexes as Thermally Activated Delayed Fluorescence (TADF) Emitters: Microwave‐Assisted Synthesis and High‐Performance OLEDs with Long Operational Lifetime | TADF |  | R | 529 | 16800 | 57.4 | 51.2 | 16.1 | 0.39, 0.56 | EM-TADF-898 |  |  | 4 | -5.57 | -3.32 | 李志强
1239 | ACS Appl. Mater. Interfaces 2020, 12, 10727-10736 | 10.1021/acsami.9b21395 | Achieving Submicrosecond TADF Lifetime and Highly Efficient Electroluminescence by Fine Tuning of Phenoxazine-Pyrimidine Structure | TADF | - | G | 529 | 22730 | 74.1 | - | 29.1 | 0.32, 0.55 | EM-TADF-803 | - | - | 10 | - | - | 宋小贤
1425 | J.Mater. Chem. C,2020, 8, 3663 | 10.1039/c9tc06609j | Modulation of p-linkers in asymmetric thermally activated delayed fluorescence molecules enabling high performance OLEDs | TADF | E | G | 529 | 12150 | 42.7 | 67.9 | 20.9 |  | EM-TADF-667 | [5 empty] | 梁洁
844 | Angew. Chem. Int. Ed. 2018, 57, 9290 –9294 | doi.org/10.1002/anie.201802060 | High-Performance Non-doped OLEDs with Nearly 102% Exciton Use and Negligible Efficiency Roll-Off | TADF | - | G | 529 | 100126 | 79 | 72.3 | 22.1 | 0.39，0.59 | EM-TADF-397 | - | - | 100 | 5.16 | 2.69 | 于涵博
374 | Chem. Mater. 2017, 29, 7014−7022 | DOI: 10.1021/acs.chemmater.7b02606 | Spin-Dependent Exciton Funneling to a Dendritic Fluorophore Mediated by a Thermally Activated Delayed Fluorescence Material as an Exciton-Harvesting Host | TADF | - | G | 529 | - | - | - | 3.2 | - | EM-TADF-228 | - | - | 1 | - | - | 谢宁 | -
13 | Chem. Commun., 2012, 48, 11392–11394 | DOI: 10.1039/c2cc36237f | Efficient green thermally activated delayed fluorescence (TADF) from a phenoxazine–triphenyltriazine (PXZ–TRZ) derivative | TADF | - | G | 529 | - | - | - | 12.5 | 0.34, 0.57 | EM-TADF-117 | - | - | 6 | 5.5 | 3.1 | 王士攀
1660 | Dyes and Pigments, 2019, 170,107636 | 10.1016/j.dyepig.2019.107636 | Highly efficient yellow nondoped thermally activated delayed fluorescence OLEDs by utilizing energy transfer between dual conformations based on phenothiazine derivatives | TADF |  | G | 528 | 42670 | 68.45 | 61.04 | 20.23 | 0.34, 0.57 | EM-TADF-961 |  |  | 20 | -5.2 | -2.24 | 李志强
1494 | J. Mater. Chem. C, 2019,7, 4673 | 10.1039/c9tc00503j | Naphthyridine-based thermally activated delayed fluorescence emitters for multi-color organic light-emitting diodes with low eﬃciency roll-oﬀ | TADF | E | G | 528 | - | 31.4 | 40.9 | 13 | 0.3,0.5 | EM-TADF-705 |  |  | 7.5 |  |  | 梁洁
1405 | J.Mater. Chem. C,2019, 7, 14255 | 10.1039/c9tc05368a | Photoluminescent manipulation of phenoxazinebased molecules via regulating conformational isomerization, and the corresponding electroluminescent properties | TADF | E | G | 528 | 11190 | 35.7 | 42.4 | 13.8 | 0.35,0.55 | EM-TADF-651 |  |  | 5 | 5.12 | 2.64 | 梁洁
451 | J. Mater. Chem. C, 2017, 5, 3480--3487 | DOI: 10.1039/c7tc00119c | Tuning the twist angle of thermally activated delayed fluorescence molecules via a dendronization strategy: high-efficiency solution-processed non-doped OLEDs | TADF | - | G | 528 | 2706 | - | - | 7.3 | 0.31,0.53 | EM-TADF-461 | - | - | 100 | 5.31 | 2.69 | 王嘉璇 | solution-processed
798 | J. Mater. Chem. C, 2018, 6, 2379--2386 | DOI: 10.1039/c7tc05576e | Highly efficient green organic light emitting diodes with phenanthroimidazole-based thermally activated delayed fluorescence emitters | TADF | - | G | 528 | - | 68.11 | 67.18 | 21.06 | 0.363, 0.572 | EM-TADF-344 | - | - | 5 | 4.73 | 2.22 | 崔园园
1308 | Dyes and Pigments 2020,179,108403 | 10.1016/j.dyepig.2020.108403 | Structural isomers of 9-(pyridin-2-yl)-9H-carbazole in combination with 90H-9,3’:60,900-tercarbazole and their application to high effciency solution processed green TADF OLEDs | TADF | HOST | G | 528 | 11700 | 50.45 | 80.29 | 23.81 | 0.32,0.59 | EM-TADF-29 |  |  | 3 | 5.65 | 2.28 | 梁洁
1309 | Dyes and Pigments 2020,179,108403 | 10.1016/j.dyepig.2020.108403 | Structural isomers of 9-(pyridin-2-yl)-9H-carbazole in combination with 90H-9,3’:60,900-tercarbazole and their application to high effciency solution processed green TADF OLEDs | TADF | HOST | G | 528 | 11900 | 44.07 | 70.14 | 20.27 | 0.31,0.60 | EM-TADF-29 |  |  | 6 | 5.63 | 2.31 | 梁洁
799 | J. Mater. Chem. C, 2018, 6, 2379--2386 | DOI: 10.1039/c7tc05576e | Highly efficient green organic light emitting diodes with phenanthroimidazole-based thermally activated delayed fluorescence emitters | TADF | - | G | 528 | - | 65.9 | 68.98 | 20.52 | 0.359, 0.575 | EM-TADF-173 | - | - | 5 | 4.73 | 2.21 | 崔园园
929 | J. Mater. Chem. C, 2018, 6, 3675--3682 | DOI: 10.1039/c7tc04969b | Purely organic materials for extremely simple allTADF white OLEDs: a new carbazole/oxadiazole hybrid material as a dual-role non-doped light blue emitter and highly efficient orange host | TADF | HOST | G | 528 | 47134 | 42.7 | 55.5 | 16.2 | 0.35, 0.60 | EM-TADF-105 | - | - | 8 | 5.64 | 2.74 | 崔园园
1179 | ACS Appl. Mater. Interfaces 2019, 11, 12693-12698 | 10.1021/acsami.8b18798 | Host-Free Yellow-Green Organic Light-Emitting Diodes with External Quantum Efficiency over 20% Based on a Compound Exhibiting Thermally Activated Delayed Fluorescence | TADF | - | G | 527 | 100000 | 100 | 94 | 28 | 0.34, 0.58 | EM-TADF-745 | - | - | 40 | - | - | 宋小贤
656 | Adv. Funct. Mater. 2018, 28, 1800051 | DOI: 10.1002/adfm.201800051 | Highly Effcient Circularly Polarized Electroluminescence from Aggregation-Induced Emission Luminogens with Amplifed Chirality and Delayed Fluorescence | TADF | - | G | 527 | 4199 | 18.2 | 20.9 | 6.3 | - | EM-TADF-240 | - | - | 10 | - | - | 谢宁 | -
469 | ACS Appl. Mater. Interfaces 2017, 9, 27090−27101 | DOI: 10.1021/acsami.7b08258 | First N‑Borylated Emitters Displaying Highly Efficient Thermally Activated Delayed Fluorescence and High-Performance OLEDs | TADF | - | G | 527 | 2525 | 28.5 | 36.3 | 11.2 | 0.33, 0.56 | EM-TADF-198 | - | - | 8 | 5.17 | 2.05 | 王嘉璇
1426 | J.Mater. Chem. C,2020, 8, 3663 | 10.1039/c9tc06610j | Modulation of p-linkers in asymmetric thermally activated delayed fluorescence molecules enabling high performance OLEDs | TADF | E | G | 526 | 4370 | 11 | 21 | 7.1 |  | EM-TADF-668 | [5 empty] | 梁洁
1311 | Dyes and Pigments 2020,180,108437 | 10.1016/j.dyepig.2020.108437 | Purine-based thermally activated delayed ﬂuorescence emitters for effcient organic light-emitting diodes | TADF | E | G | 526 | - | 27.4 | 32.8 | 10.6 | 0.36,0.54 | EM-TADF-586 |  |  | 20 |  |  | 梁洁
453 | J. Mater. Chem. C, 2017, 5, 4495--4504 | DOI: 10.1039/c7tc00443e | Photo- and electro-luminescence of three TADF binuclear Cu(I) complexes with functional tetraimine ligands | TADF | - | G | 526 | 2012 | - | 20.4 | 6.2 | 0.297,0.538 | EM-TADF-463 | - | - | 20 | 5.21 | 2.32 | 王嘉璇 | solution-processed
391 | Adv. Funct. Mater. 2018, 28, 1704927 | DOI: 10.1002/adfm.201704927 | “Trade-Off” Hidden in Condensed State Solvation: Multiradiative Channels Design for Highly Effcient Solution-Processed Purely Organic Electroluminescence at High Brightness | TADF | - | G | 526 | - | - | - | 22.1 | 0.34,0.59 | EM-TADF-431 | - | - | 10 | - | - | 于涵博 | solution-processeed
838 | Adv. Mater. 2018, 30, 1705250 | DOI: 10.1002/adma.201705250 | Blocking Energy-Loss Pathways for Ideal Fluorescent Organic Light-Emitting Diodes with Thermally Activated Delayed Fluorescent Sensitizers | TADF | - | G | 526 | - | 22.6 | 24 | 24 | 0.36,0.58 | EM-d-TADF-391 | - | - | 2 | 5.25 | 2.83 | 于涵博
837 | Adv. Mater. 2018, 30, 1705250 | DOI: 10.1002/adma.201705250 | Blocking Energy-Loss Pathways for Ideal Fluorescent Organic Light-Emitting Diodes with Thermally Activated Delayed Fluorescent Sensitizers | TADF | - | G | 526 | - | 21.5 | - | 22.7 | 0.36,0.58 | EM-d-TADF-390 | - | - | 2 | 5 | 2.58 | 于涵博
1146 | Organic Electronics 2020, 83, 105733 | 10.1016/j.orgel.2020.105733 | Flexible diphenylsulfone versus rigid dibenzothiophene-dioxide as acceptor moieties in donor-acceptor-donor TADF emitters for highly effcient OLEDs | TADF | - | G | 525 | - | 55.7 | 54.5 | 15.9 | 0.31, 0.58 | EM-TADF-494 | - | - | 24 | -5.23 | -3.69 | 王志恒
354 | Chem. Mater. 2017, 29, 3623−3631 | DOI: 10.1021/acs.chemmater.7b00450 | Robust Luminescent Materials with Prominent Aggregation-Induced Emission and Thermally Activated Delayed Fluorescence for HighPerformance Organic Light-Emitting Diodes | TADF | - | G | 525 | - | 59.2 | 60.6 | 19.2 | 0.34,0.576 | EM-TADF-208 | - | - | 6 | 5.13 | 2.51 | 谢宁 | -
350 | Organic Electronics 34 (2016) 208-217 | DOI: 10.1016/j.orgel.2016.04.030 | Dimesitylarylborane-based luminescent emitters exhibiting highlyefficient thermally activated delayed fluorescence for organic lightemitting diodes | TADF | - | G | 525 | 6532 | - | - | 17.3 | 0.28, 0.58 | EM-TADF-199 | - | - | 6 | 5.8 | 3.1 | 王士攀
305 | Adv. Optical Mater. 2016, 4, 1558–1566 | DOI: 10.1002/adom.201600304 | Tailoring Optoelectronic Properties of Phenanthroline-Based Thermally Activated Delayed Fluorescence Emitters through Isomer Engineering | TADF | - | G | 525 | - | 38.5 | 42.2 | 13.3 | 0.31, 0.55 | EM-TADF-107 | - | - | 3 | 5.19 | 2.08 | 王士攀
1610 | Chem. Commun. 2019, 55, 9475-9478 | 10.1039/c9cc05391c | Novel molecular triad exhibiting aggregationinduced emission and thermally activated fluorescence for efficient non-doped organic light-emitting diodes | TADF |  | G | 524 | 12780 | 28.5 | 40.8 | 13.4 | 0.33, 0.54 | EM-TADF-924 |  |  |  | -5.74 | -3.04 | 李志强 | solution-processed
1609 | Chem. Commun. 2019, 55, 9475-9478 | 10.1039/c9cc05391c | Novel molecular triad exhibiting aggregationinduced emission and thermally activated fluorescence for efficient non-doped organic light-emitting diodes | TADF |  | G | 524 | 9245 | 17.5 | 22.3 | 7.46 | 0.31, 0.52 | EM-TADF-923 |  |  |  | -5.74 | -3.04 | 李志强 | solution-processed
1598 | Chem. Sci., 2019, 10, 8129-8134 | 10.1039/c9sc01686d | A sterically hindered asymmetric D–A–D0 thermally activated delayed fluorescence emitter for highly efficient non-doped organic light-emitting diodes | TADF |  | B | 524 | 11310 | 38.4 | 61.2 | 20.7 |  | EM-TADF-914 |  |  |  | -5.2 | -2.6 | 李志强
1562 | Angew. Chem. Int. Ed. 2019, 58, 13522 | 10.1002/anie.201906371 | Purely Organic Crystals Exhibit Bright Thermally Activated DelayedFluorescence | TADF |  | G | 524 | 8026 | 62.3 | 67.4 | 20.6 | 0.31, 0.57 | EM-TADF-883 |  |  |  | -5.8 | -2.92 | 李志强
1277 | Adv. Funct. Mater. 2020, 30, 2000019 | 10.1002/adfm.202000019 | A Multifunctional Bipolar Luminogen with Delayed Fluorescence for High-Performance Monochromatic and Color-Stable Warm-White OLEDs | TADF | - | G | 524 | 49592 | 70.7 | 79.1 | 24.5 | 0.308, 0.570 | EM-TADF-831 | - | - | 40 | 5.13 | 2.93 | 宋小贤
872 |  | DOI: 10.1039/c8tc04842h | Robust luminescent small molecules with aggregation-induced delayed fluorescence for efficient solution-processed OLEDs | TADF | - | G | 524 | 33286 | 17.76 | 37.62 | 12.13 | 0.345,0.560 | EM-TADF-423 | - | - | 10 | 5.04 | 2.71 | 于涵博 | solution-processeed
435 | Organic Electronics 42 (2017) 337e342 | doi.org/10.1016/j.orgel.2016.12.058 | Relationship between molecular structure and dipole orientation of thermally activated delayed fluorescent emitters | TADF | - | G | 524 | - | - | - | 20.7 | - | EM-TADF-382 | - | - | 10 | 5.88 | 3.29 | 王嘉璇
577 | Adv. Mater. 2017, 29, 1606448 | DOI: 10.1002/adma.201606448 | Combined Inter- and Intramolecular Charge-Transfer Processes for Highly Efficient Fluorescent Organic Light_x0002_Emitting Diodes with Reduced Triplet Exciton Quenching | TADF/E | HOST | G | 524 | - | 121.3 | 114 | 34.2 | - | EM-TADF-370 | ExD-4 | ExA-16 | 7 | - | - | 王嘉璇
749 | ACS Appl. Mater. Interfaces 2018, 10, 14966−14977 | DOI: 10.1021/acsami.7b19681 | Unconventional Three-Armed Luminogens Exhibiting Both Aggregation-Induced Emission and Thermally Activated Delayed Fluorescence Resulting in High-Performing Solution-Processed Organic Light-Emitting Diodes | TADF | - | G | 524 | - | 8.39 | 12.02 | 3.8 | 0.33, 0.56 | EM-TADF-318 | - | - | - | 5.45 | 2.8 | 崔园园 | Hybrid-solution processed
751 | ACS Appl. Mater. Interfaces 2018, 10, 14966−14977 | DOI: 10.1021/acsami.7b19681 | Unconventional Three-Armed Luminogens Exhibiting Both Aggregation-Induced Emission and Thermally Activated Delayed Fluorescence Resulting in High-Performing Solution-Processed Organic Light-Emitting Diodes | TADF | - | G | 524 | - | 6.86 | 12.98 | 4.1 | 0.35, 0.57 | EM-TADF-318 | - | - | - | 5.45 | 2.8 | 崔园园 | All-solution processed
339 | Nat. Mater., 2016, 15, 1120–1127 | DOI: 10.1038/NMAT4717 | Design of effcient molecular organic light-emitting diodes by a high-throughput virtual screening and experimental approach | TADF | - | G | 524 | - | - | - | 22 | - | EM-TADF-192 | - | - | 10 | - | - | 王士攀
1215 | ACS Appl. Mater. Interfaces 2019, 11, 32209-32217 | 10.1021/acsami.9b08107 | Difluoroboron-Enabled Thermally Activated Delayed Fluorescence | TADF | - | G | 523 | 35350 | 44.2 | 40.8 | 13.2 | 0.29, 0.60 | EM-TADF-780 | - | - | 10 | 5.33 | 3.01 | 宋小贤
1184 | ACS Appl. Mater. Interfaces 2019, 11, 16737-16748 | 10.1021/acsami.8b22662 | Achieving 20% External Quantum Efficiency for Fully Solution-Processed Organic Light-Emitting Diodes Based on Thermally Activated Delayed Fluorescence Dendrimers with Flexible Chains | TADF | - | G | 523 | 20900 | 31.5 | 40.16 | 13.75 | 0.37, 0.58 | EM-TADF-750 | - | - | - | 5.27 | 2.61 | 宋小贤
1424 | J.Mater. Chem. C,2020, 8, 3663 | 10.1039/c9tc06608j | Modulation of p-linkers in asymmetric thermally activated delayed fluorescence molecules enabling high performance OLEDs | TADF | E | G | 523 | 11310 | 38.4 | 61.2 | 20.7 |  | EM-TADF-666 | [5 empty] | 梁洁
1312 | Dyes and Pigments 2020,180,108437 | 10.1016/j.dyepig.2020.108437 | Purine-based thermally activated delayed ﬂuorescence emitters for effcient organic light-emitting diodes | TADF | E | G | 523 | - | 32.2 | 36.8 | 11.9 | 0.33,0.54 | EM-TADF-587 |  |  | 10 | 2.31 | 4.82 | 梁洁
1310 | Dyes and Pigments 2020,180,108437 | 10.1016/j.dyepig.2020.108437 | Purine-based thermally activated delayed ﬂuorescence emitters for effcient organic light-emitting diodes | TADF | E | G | 523 | - | 27.6 | 31.7 | 10.5 | 0.31,0.52 | EM-TADF-586 |  |  | 10 | 2.1 | 4.76 | 梁洁
1158 | Advanced Optical Materials 2019, 1900727 | 10.1002/adom.201900727 | Multifunctional Thermally Activated Delayed Fluorescence Emitters and Insight into Multicolor-Mechanochromism Promoted by Weak Intra- and Intermolecular Interactions | TADF | - | G | 523 | 2264 | 55.8 | 56.8 | 18.8 | 0.30, 0.53 | EM-TADF-558 | - | - | 9 | -5.28 | -2.83 | 宋小贤
1132 | Organic Electronics 2020, 78, 105602 | 10.1016/j.orgel.2019.105602 | Modifying the AIE-TADF chromophore with host-substituents to achieve high effciency and low roll-off non-doped OLEDs | TADF | - | G | 523 | - | 59.9 | 53 | 17.1 | 0.34, 0.56 | EM-TADF-555 | - | - | 100 | -5.18 | -2.66 | 王志恒
452 | J. Mater. Chem. C, 2017, 5, 4495--4504 | DOI: 10.1039/c7tc00443e | Photo- and electro-luminescence of three TADF binuclear Cu(I) complexes with functional tetraimine ligands | TADF | - | G | 523 | 2342 | - | 24.8 | 7.6 | 0.300,0.536 | EM-TADF-462 | - | - | 20 | 5.2 | 2.33 | 王嘉璇 | solution-processed
791 | J. Mater. Chem. C, 2018, 6, 1343--1348 | DOI: 10.1039/c7tc04852a | A new rigid diindolocarbazole donor moiety for high quantum efficiency thermally activated delayed fluorescence emitter | TADF | - | G | 523 | 71160 | 91.6 | 87.5 | 31.4 | 0.31, 0.57 | EM-TADF-341 | - | - | 15 | 5.7 | 3 | 崔园园
1618 | Chem. Commun. 2019, 55, 15125-15128 | 10.1039/c9cc08679j | Fused twin-acridine scaffolds as electron donors for thermally activated delayed fluorescence emitters: controllable TADF behavior by methyl substitution | TADF |  | G | 522 | 18400 | 51.9 | 66.1 | 20.7 |  | EM-TADF-931 |  |  | 10 | -5.11 | -2.48 | 李志强
454 | J. Mater. Chem. C, 2017, 5, 4495--4504 | DOI: 10.1039/c7tc00443e | Photo- and electro-luminescence of three TADF binuclear Cu(I) complexes with functional tetraimine ligands | TADF | - | G | 522 | 2525 | - | 27.1 | 8.3 | 0.292,0.532 | EM-TADF-464 | - | - | 20 | 5.22 | 2.33 | 王嘉璇 | solution-processed
800 | J. Mater. Chem. C, 2018, 6, 2873--2881 | DOI: 10.1039/c7tc04934j | Thermally activated delayed fluorescence material with aggregation-induced emission properties for highly efficient organic light-emitting diodes | TADF | - | G | 522 | 123371 | 15.63 | 26.88 | 8.15 | 0.28, 0.59 | EM-TADF-345 | - | - | 0 | 5.03 | 2.21 | 崔园园
801 | J. Mater. Chem. C, 2018, 6, 2873--2881 | DOI: 10.1039/c7tc04934j | Thermally activated delayed fluorescence material with aggregation-induced emission properties for highly efficient organic light-emitting diodes | TADF | - | G | 522 | 67875 | 25.55 | 40.68 | 13.31 | 0.24, 0.55 | EM-TADF-345 | - | - | 6 | 5.03 | 2.21 | 崔园园
802 | J. Mater. Chem. C, 2018, 6, 2873--2881 | DOI: 10.1039/c7tc04934j | Thermally activated delayed fluorescence material with aggregation-induced emission properties for highly efficient organic light-emitting diodes | TADF | - | G | 522 | 89010 | 31.49 | 50.14 | 16.18 | 0.24, 0.56 | EM-TADF-345 | - | - | - | 5.03 | 2.21 | 崔园园
803 | J. Mater. Chem. C, 2018, 6, 2873--2881 | DOI: 10.1039/c7tc04934j | Thermally activated delayed fluorescence material with aggregation-induced emission properties for highly efficient organic light-emitting diodes | TADF | - | G | 522 | 116100 | 40.45 | 61.83 | 19.67 | 0.26, 0.56 | EM-TADF-345 | - | - | 20 | 5.03 | 2.21 | 崔园园
375 | Chem. Mater. 2017, 29, 7014−7022 | DOI: 10.1021/acs.chemmater.7b02606 | Spin-Dependent Exciton Funneling to a Dendritic Fluorophore Mediated by a Thermally Activated Delayed Fluorescence Material as an Exciton-Harvesting Host | TADF | - | G | 522 | - | - | - | 5.2 | - | EM-TADF-229 | - | - | 1 | - | - | 谢宁 | -
1514 | J. Mater. Chem. C, 2019,7, 7760 | 10.1039/c9tc01577a | The eﬀect of frontier orbital distribution of the core structure on the photophysics and device performances of thermally activated delayed fluorescence emitters | TADF | E | G | 521 | - | 28.3 | 55.8 | 17.9 | 0.3,0.56 | EM-TADF-719 |  |  |  | 5.78 | 3.32 | 梁洁
1448 | J.Mater. Chem. C,2020, 8, 4253 | 10.1039/c9tc06204a | Triarylboron-based TADF emitters with perfluoro substituents: high-eﬃciency OLEDs with a power eﬃciency over 100 lm W 4 | TADF | E | B | 521 | - | 123.9 | 97.1 | 29.9 | 0.330,0.598 | EM-TADF-675 | EXD-4 | EXA-16 | 20 | 5.51 | 2.84 | 梁洁
1447 | J.Mater. Chem. C,2020, 8, 4253 | 10.1039/c9tc06204a | Triarylboron-based TADF emitters with perfluoro substituents: high-eﬃciency OLEDs with a power eﬃciency over 100 lm W 3 | TADF | E | B | 521 | - | 77.8 | 74.4 | 19.9 | 0.291,0.595 | EM-TADF-674 | EXD-4 | EXA-16 | 20 | 5.61 | 2.99 | 梁洁
1133 | Organic Electronics 2020, 78, 105602 | 10.1016/j.orgel.2019.105602 | Modifying the AIE-TADF chromophore with host-substituents to achieve high effciency and low roll-off non-doped OLEDs | TADF | - | G | 521 | - | 63.9 | 56.3 | 18.1 | 0.34, 0.56 | EM-TADF-548 | - | - | 100 | -5.18 | -2.67 | 王志恒
790 | J. Mater. Chem. C, 2018, 6, 1343--1348 | DOI: 10.1039/c7tc04852a | A new rigid diindolocarbazole donor moiety for high quantum efficiency thermally activated delayed fluorescence emitter | TADF | - | G | 521 | 53490 | 80.2 | 73.9 | 26.2 | 0.32, 0.58 | EM-TADF-340 | - | - | 15 | 5.68 | 2.98 | 崔园园
1700 | Dyes and Pigments, 2020, 176,108179 | 10.1016/j.dyepig.2019.108179 | Benzoylpyridine-based TADF emitters with AIE feature for efficient non-doped OLEDs by both evaporation and solution process | TADF |  | G | 520 | - | 14.2 | 28.8 | 9.7 | 0.32, 0.55 | EM-TADF-991 |  |  |  | -5.4 | -2.6 | 李志强
1585 | Chem. Sci., 2019, 10, 2915-2923 | 10.1039/c8sc04991b | Through-space charge transfer hexaarylbenzene dendrimers with thermally activated delayed fluorescence and aggregation-induced emission for efficient solution-processed OLEDs | TADF |  | G | 520 | 6910 | - | 11.4 | 3.5 | 0.30, 0.54 | EM-TADF-904 |  |  |  | -5.28 | -2.96 | 李志强
481 | ACS Appl. Mater. Interfaces 2017, 9, 8848−8854 | DOI: 10.1021/acsami.6b15816 | Coumarin-Based Thermally Activated Delayed Fluorescence Emitters with High External Quantum Efficiency and Low Efficiency Roll-off in the Devices | TADF | - | G | 520 | 35560 | 60.09 | 61.23 | 19.6 | 0.32, 0.50 | EM-TADF-73 | - | - | 8 | 5.34 | 2.97 | 王嘉璇
1429 | J.Mater. Chem. C,2020, 8, 3663 | 10.1039/c9tc06613j | Modulation of p-linkers in asymmetric thermally activated delayed fluorescence molecules enabling high performance OLEDs | TADF | E | G | 520 | 11360 | 48.2 | 76.8 | 26.6 |  | EM-TADF-669 | [5 empty] | 梁洁
1020 | Journal of Materials Chemistry C, 2019, 7.37: 11522-11531 | 10.1039/c9tc04115j | Asymmetric thermally activated delayed fluorescence (TADF) emitters with 5,9-dioxa-13bboranaphtho[3,2,1-de]anthracene (OBA) as the acceptor and highly efficient blue-emitting OLEDs | TADF | - | B | 520 | 959 | 20.9 | 20.3 | 9.2 | 0.29, 0.46 | EM-TADF-551 | - | - | 5 | -5.12 | -2.34 | 王志恒
1131 | Organic Electronics 2020, 78, 105602 | 10.1016/j.orgel.2019.105602 | Modifying the AIE-TADF chromophore with host-substituents to achieve high effciency and low roll-off non-doped OLEDs | TADF | - | G | 520 | - | 55 | 45.6 | 14.7 | 0.32, 0.56 | EM-TADF-543 | - | - | 100 | -5.18 | -2.64 | 王志恒
1130 | Organic Electronics 2020, 78, 105602 | 10.1016/j.orgel.2019.105602 | Modifying the AIE-TADF chromophore with host-substituents to achieve high effciency and low roll-off non-doped OLEDs | TADF | - | G | 520 | - | 48.2 | 40.5 | 13.9 | 0.32, 0.56 | EM-TADF-517 | - | - | 100 | -5.17 | -2.63 | 王志恒
1004 | Journal of Materials Chemistry C, 2019, 7.31: 9487-9495 | 10.1039/c9tc01329f | Integrating TADF luminogens with AIE characteristics using a novel acridine–carbazole hybrid as donor for high-performance and low efficiency roll-off OLEDs | TADF | - | G | 520 | - | 72.4 | 73.3 | 22.6 | 0.33, 0.58 | EM-TADF-504 | - | - | 10 | -5.15 | -2.53 | 王志恒
449 | J. Mater. Chem. C, 2017, 5, 1452--1462 | DOI: 10.1039/c6tc04994j | Efficient thermally activated delayed fluorescence of functional phenylpyridinato boron complexes and high performance organic light-emitting diodes | TADF | - | G | 520 | - | 81.5 | 88.2 | 26.6 | 0.26, 0.58 | EM-TADF-459 | - | - | 25 | - | - | 王嘉璇
448 | J. Mater. Chem. C, 2017, 5, 1452--1462 | DOI: 10.1039/c6tc04994j | Efficient thermally activated delayed fluorescence of functional phenylpyridinato boron complexes and high performance organic light-emitting diodes | TADF | - | G | 520 | - | 66.9 | 63.9 | 20.2 | 0.27, 0.54 | EM-TADF-458 | - | - | 8 | - | - | 王嘉璇
841 | Angew. Chem. Int. Ed. 2018, 57, 2889 –2893 | doi.org/10.1002/anie.201800198 | Stable Enantiomers Displaying Thermally Activated Delayed Fluorescence: Efficient OLEDs with Circularly Polarized Electroluminescence | TADF | - | G | 520 | - | 52.9 | 59.4 | 19.8 | - | EM-TADF-394 | - | - | 15 | - | - | 于涵博
840 | Angew. Chem. Int. Ed. 2018, 57, 2889 –2893 | doi.org/10.1002/anie.201800198 | Stable Enantiomers Displaying Thermally Activated Delayed Fluorescence: Efficient OLEDs with Circularly Polarized Electroluminescence | TADF | - | G | 520 | - | 53 | 59 | 19.7 | - | EM-TADF-393 | - | - | 15 | 5.81 | 3.71 | 于涵博
786 | J. Mater. Chem. C, 2018, 6, 1160--1170 | DOI: 10.1039/c7tc04460g | Novel dendritic large molecules as solutionprocessable thermally activated delayed fluorescent emitters for simple structured non-doped organic light emitting diodes | TADF | - | G | 520 | 2336 | 24.2 | 30.8 | 9.5 | 0.32, 0.57 | EM-TADF-338 | - | - | - | 5.3 | 2.68 | 崔园园 | Solution-Processed
788 | J. Mater. Chem. C, 2018, 6, 1160--1170 | DOI: 10.1039/c7tc04460g | Novel dendritic large molecules as solutionprocessable thermally activated delayed fluorescent emitters for simple structured non-doped organic light emitting diodes | TADF | - | G | 520 | 5060 | 23.9 | 32 | 9.9 | 0.31,0.57 | EM-TADF-338 | - | - | 0 | 5.3 | 2.68 | 崔园园 | Solution-Processed
214 | J. Mater. Chem. C, 2016, 4, 10776--10780 | DOI: 10.1039/c6tc03155b | Reduction of the singlet–triplet energy gap of a thermally activated delayed fluorescence emitter by molecular interaction between the host and the emitter | TADF | HOST | G | 520 | - | 45.2 | 71.9 | 23.2 | - | EM-TADF-27 | - | - | 5 | 6.7 | 2.8 | 魏金贝,许银才
340 | Nat. Mater., 2016, 15, 1120–1127 | DOI: 10.1038/NMAT4717 | Design of effcient molecular organic light-emitting diodes by a high-throughput virtual screening and experimental approach | TADF | - | G | 520 | - | - | - | 12.7 | - | EM-TADF-193 | - | - | 10 | - | - | 王士攀
1037 | The Journal of Physical Chemistry C, 2019, 123, 49, 29875-29883 | 10.1021/acs.jpcc.9b08563 | Improving the Stability of Green Thermally Activated Delayed Fluorescence OLEDs by Reducing the Excited-State Dipole Moment | TADF | - | G | 519 | 56200 | - | - | 16.8 | - | EM-TADF-495 | - | - | 30 | -5.43 | -2.31 | 王志恒
1058 | The Journal of Physical Chemistry C 2019, 123, 49, 29875–29883 | 10.1021/acs.jpcc.9b08563 | Improving the Stability of Green Thermally Activated Delayed Fluorescence OLEDs by Reducing the Excited-State Dipole Moment | TADF | - | G | 519 | 56200 | - | - | 16.8 | - | EM-TADF-495 | - | - | 30 | -5.32 | - | 王志恒
1701 | Dyes and Pigments, 2020, 176,108179 | 10.1016/j.dyepig.2019.108179 | Benzoylpyridine-based TADF emitters with AIE feature for efficient non-doped OLEDs by both evaporation and solution process | TADF |  | G | 518 | - | 12.4 | 31.6 | 11.1 | 0.3, 0.49 | EM-TADF-991 |  |  |  | -5.4 | -2.6 | 李志强
1599 | Chem. Sci., 2019, 10, 8129-8134 | 10.1039/c9sc01686d | A sterically hindered asymmetric D–A–D0 thermally activated delayed fluorescence emitter for highly efficient non-doped organic light-emitting diodes | TADF |  | B | 518 | 4220 | 51.8 | 82.3 | 28.7 |  | EM-TADF-915 |  |  |  | -5.3 | -2.5 | 李志强
1297 | Adv. Optical Mater 2019, 7, 1801496 | 10.1002/adom.201801496 | Quinazoline-Based Thermally Activated Delayed Fluorecence for High-Performance OLEDs with External Quantum Efficiencies Exceeding 20% | TADF | - | G | 518 | 11 604 | 64.4 | 65.6 | 20.5 | 0.28, 0.57 | EM-TADF-843 | - | - | 6 | 5.09 | 2.36 | 宋小贤
1145 | Organic Electronics 2020, 83, 105733 | 10.1016/j.orgel.2020.105733 | Flexible diphenylsulfone versus rigid dibenzothiophene-dioxide as acceptor moieties in donor-acceptor-donor TADF emitters for highly effcient OLEDs | TADF | - | G | 518 | - | 52.4 | 58.4 | 19.4 | 0.26, 0.51 | EM-TADF-489 | - | - | 24 | -5.22 | -3.73 | 王志恒
471 | ACS Appl. Mater. Interfaces 2017, 9, 27090−27101 | DOI: 10.1021/acsami.7b08258 | First N‑Borylated Emitters Displaying Highly Efficient Thermally Activated Delayed Fluorescence and High-Performance OLEDs | TADF | - | G | 518 | 10338 | 43.6 | 60.9 | 19.1 | 0.22,0.59 | EM-TADF-480 | - | - | 4 | 5.01 | 2.15 | 王嘉璇
433 | Organic Electronics 48 (2017) 262e270 | doi.org/10.1016/j.orgel.2017.06.029 | Carbazole-dendrite-encapsulated electron acceptor core for constructing thermally activated delayed fluorescence emitters used in nondoped solution-processed organic light-emitting diodes | TADF | - | G | 518 | 11930 | - | 15.5 | 7.65 | 0.28,0.53 | EM-TADF-375 | - | - | 100 | 5.47 | 2.65 | 王嘉璇 | solution-processed
723 | J. Am. Chem. Soc. 2018, 140, 8877−8886 | DOI: 10.1021/jacs.8b04795 | De Novo Design of Excited-State Intramolecular Proton Transfer Emitters via a Thermally Activated Delayed Fluorescence Channel | TADF | - | G | 518 | - | 40.5 | 43.8 | 14.6 | 0.28, 0.53 | EM-TADF-294 | - | - | 6 | 5.36 | 2.58 | 谢宁 | -
1445 | J.Mater. Chem. C,2020, 8, 4253 | 10.1039/c9tc06204a | Triarylboron-based TADF emitters with perfluoro substituents: high-eﬃciency OLEDs with a power eﬃciency over 100 lm W 1 | TADF | E | B | 517 | - | 80.7 | 80.2 | 22.9 | 0.242,0.570 | EM-TADF-672 | EXD-4 | EXA-16 | 20 | 5.59 | 2.76 | 梁洁
1033 | Journal of Materials Chemistry C, 2020, 8, 602-606 | 10.1039/c9tc05340a | Double-twist pyridine–carbonitrile derivatives yielding excellent thermally activated delayed fluorescence emitters for high-performance OLEDs | TADF | - | G | 517 | - | 46.6 | 59.3 | 25.8 | 0.28, 0.51 | EM-TADF-545 | - | - | 10 | -5.28 | -2.57 | 王志恒
1038 | The Journal of Physical Chemistry C, 2019, 123, 49, 29875-29883 | 10.1021/acs.jpcc.9b08563 | Improving the Stability of Green Thermally Activated Delayed Fluorescence OLEDs by Reducing the Excited-State Dipole Moment | TADF | - | G | 517 | 46100 | - | - | 16.1 | - | EM-TADF-488 | - | - | 30 | -5.55 | -2.26 | 王志恒
1059 | The Journal of Physical Chemistry C 2019, 123, 49, 29875–29883 | 10.1021/acs.jpcc.9b08563 | Improving the Stability of Green Thermally Activated Delayed Fluorescence OLEDs by Reducing the Excited-State Dipole Moment | TADF | - | G | 517 | 46100 | - | - | 16.1 | - | EM-TADF-488 | - | - | 30 | -5.38 | - | 王志恒
258 | Adv. Funct. Mater. 2016, 26, 2002–2008 | DOI: 10.1002/adfm.201505014 | Novel Strategy to Develop Exciplex Emitters for HighPerformance OLEDs by Employing Thermally Activated Delayed Fluorescence Materials | TADF | - | G | 516 | - | 45.5 | 52.1 | 17.8 | 0.31, 0.55 | EM-TADF-8 | ExD-1 | ExA-1 | - | - | - | 王士攀
1186 | ACS Appl. Mater. Interfaces 2019, 11, 16737-16748 | 10.1021/acsami.8b22662 | Achieving 20% External Quantum Efficiency for Fully Solution-Processed Organic Light-Emitting Diodes Based on Thermally Activated Delayed Fluorescence Dendrimers with Flexible Chains | TADF | - | G | 516 | 21500 | 34.48 | 41.73 | 14.36 | 0.25, 0.55 | EM-TADF-752 | - | - | - | 5.32 | 2.56 | 宋小贤
1470 | J.Mater. Chem. C,2020, 8, 5580 | 10.1039/c9tc07049d | Star-shaped thermally activated delayed fluorescence emitters with a tri-armed arylsulfonic acceptor for eﬃcient solution processed organic light emitting diodes | TADF | E | G | 516 | - | 17.8 | 35.6 | 12.4 | 0.31,0.51 | EM-TADF-689 |  |  | 10 | 5.2 | 2.5 | 梁洁
1412 | J.Mater. Chem. C,2019, 7, 14511 | 10.1039/c9tc04941j | Thermally activated delayed fluorescence enantiomers for solution-processed circularly polarized electroluminescence | TADF | E | G | 516 | 1785 | 26.1 | 33.3 | 10.6 |  | EM-TADF-654 |  |  | 10 |  |  | 梁洁
1407 | J.Mater. Chem. C,2019, 7, 14255 | 10.1039/c9tc05368a | Photoluminescent manipulation of phenoxazinebased molecules via regulating conformational isomerization, and the corresponding electroluminescent properties | TADF | E | G | 516 | 14840 | 43.3 | 46.5 | 15.1 | 0.30,0.55 | EM-TADF-652 |  |  | 5 | 5.2 | 2.61 | 梁洁
450 | J. Mater. Chem. C, 2017, 5, 3480--3487 | DOI: 10.1039/c7tc00119c | Tuning the twist angle of thermally activated delayed fluorescence molecules via a dendronization strategy: high-efficiency solution-processed non-doped OLEDs | TADF | - | G | 516 | 4706 | - | - | 10.7 | 0.27, 0.52 | EM-TADF-460 | - | - | 100 | 5.38 | 2.8 | 王嘉璇 | solution-processed
816 | Organic Electronics 57 (2018) 327–334 | https://doi.org/10.1016/j.orgel.2018.03.024 | Highly efficient thermally activated delayed fluorescence emitters based on novel Indolo[2,3-b]acridine electron-donor | TADF | - | G | 516 | - | 54.1 | 51.7 | 18 | 0.28, 0.48 | EM-TADF-356 | - | - | 10 | 5.2 | 2.83 | 崔园园
48 | Adv. Mater. 2014, 26, 5198–5205 | DOI: 10.1002/adma.201401394 | Novel Thermally Activated Delayed Fluorescence Materials–Thioxanthone Derivatives and Their Applications for Highly Efficient OLEDs | TADF | - | G | 516 | 21000 | 50.8 | 76 | 21.5 | 0.31, 0.56 | EM-TADF-27 | - | - | 5 | 5.37 | 3.49 | 王士攀
16 | Chem. Mater. 2013, 25, 3910−3920 | dx.doi.org/10.1021/cm4024309 | Rational Design of Strongly Blue-Emitting Cuprous Complexes with Thermally Activated Delayed Fluorescence and Application in Solution-Processed OLEDs | TADF | - | B | 516 | 1116 | - | 8.82 | 3.18 | 0.242,0.363 | EM-TADF-149 | - | - | 20 | 5.41 | 2.23 | 王士攀
1355 | J. Mater. Chem. C, 2019, 7, 5604 | 10.1039/c9tc00789j | Strategy for achieving efficient electroluminescence with reduced efficiency roll-off: enhancement of hot excitons spin mixing and restriction of internal conversion by twisted structure regulation using an anthracene derivative | TADF | HOST | G | 516 | 35430 | 12.17 | 15.24 | 4.31 | 0.27,0.61 | EM-d-TADF-374 |  |  | 1 |  |  | 梁洁
1356 | J. Mater. Chem. C, 2019, 7, 5604 | 10.1039/c9tc00789j | Strategy for achieving efficient electroluminescence with reduced efficiency roll-off: enhancement of hot excitons spin mixing and restriction of internal conversion by twisted structure regulation using an anthracene derivative | TADF | HOST | G | 516 | 55370 | 19.82 | 24.12 | 7.03 | 0.26,0.62 | EM-d-TADF-374 |  |  | 1 |  |  | 梁洁
1357 | J. Mater. Chem. C, 2019, 7, 5604 | 10.1039/c9tc00789j | Strategy for achieving efficient electroluminescence with reduced efficiency roll-off: enhancement of hot excitons spin mixing and restriction of internal conversion by twisted structure regulation using an anthracene derivative | TADF | HOST | G | 516 | 27164 | 4.86 | 8.86 | 2.52 | 0.27,0.63 | EM-d-TADF-374 |  |  | 1 |  |  | 梁洁
1187 | ACS Appl. Mater. Interfaces 2019, 11, 16737-16748 | 10.1021/acsami.8b22662 | Achieving 20% External Quantum Efficiency for Fully Solution-Processed Organic Light-Emitting Diodes Based on Thermally Activated Delayed Fluorescence Dendrimers with Flexible Chains | TADF | - | G | 515 | 25190 | 48.67 | 63.02 | 20.41 | 0.25, 0.52 | EM-TADF-753 | - | - | - | 5.34 | 2.61 | 宋小贤
1411 | J.Mater. Chem. C,2019, 7, 14511 | 10.1039/c9tc04941j | Thermally activated delayed fluorescence enantiomers for solution-processed circularly polarized electroluminescence | TADF | E | G | 515 | 7700 | 30.3 | 24.6 | 12.4 |  | EM-TADF-654 |  |  | 10 | 5.7 | 2.9 | 梁洁
1126 | Organic Electronics 2020, 77, 105520 | 10.1016/j.orgel.2019.105520 | Donor-spiro-acceptor architecture for green thermally activated delayed ﬂuorescence (TADF) emitter | TADF | - | G | 515 | - | - | 30.8 | 16 |  | EM-TADF-507 | - | - | 10 | -5.27 | -2.14 | 王志恒
650 | ACS Appl. Mater. Interfaces 2017, 9, 2693−2700 | DOI: 10.1021/acsami.6b13002 | Cyclohexane-Coupled Bipolar Host Materials with High Triplet Energies for Organic Light-Emitting Diodes Based on Thermally Activated Delayed Fluorescence | TADF | HOST | G | 515 | - | 53.1 | 68.6 | 21.4 | - | EM-TADF-39 | - | - | 6 |  |  | 魏金贝,许银才
1240 | ACS Appl. Mater. Interfaces 2020, 12, 10727-10736 | 10.1021/acsami.9b21396 | Achieving Submicrosecond TADF Lifetime and Highly Efficient Electroluminescence by Fine Tuning of Phenoxazine-Pyrimidine Structure | TADF | - | G | 514 | 7702 | 75.2 | - | 27.5 | 0.27, 0.49 | EM-TADF-804 | - | - | 10 | - | - | 宋小贤
1189 | ACS Appl. Mater. Interfaces 2019, 11, 17128-17133 | 10.1021/acsami.8b22704 | Quinolinylmethanone-Based Thermally Activated Delayed Fluorescence Emitters and the Application in OLEDs: Effect of Intramolecular H‑Bonding | TADF | - | G | 514 | 26447 | 62.3 | 79.5 | 24 | 0.25, 0.56 | EM-TADF-755 | - | - | 7 | 5.63 | 2.93 | 宋小贤
1490 | J. Mater. Chem. C, 2019,7, 4673 | 10.1039/c9tc00503j | Naphthyridine-based thermally activated delayed fluorescence emitters for multi-color organic light-emitting diodes with low eﬃciency roll-oﬀ | TADF | E | G | 514 | - | 32 | 34.7 | 11 | 0.28,0.53 | EM-TADF-704 |  |  | 100 | 5.14 | 2.98 | 梁洁
1428 | J.Mater. Chem. C,2020, 8, 3663 | 10.1039/c9tc06612j | Modulation of p-linkers in asymmetric thermally activated delayed fluorescence molecules enabling high performance OLEDs | TADF | E | G | 514 | 4500 | 7.2 | 12.7 | 4.5 |  | EM-TADF-667 | [5 empty] | 梁洁
649 | ACS Appl. Mater. Interfaces 2017, 9, 2693−2700 | DOI: 10.1021/acsami.6b13002 | Cyclohexane-Coupled Bipolar Host Materials with High Triplet Energies for Organic Light-Emitting Diodes Based on Thermally Activated Delayed Fluorescence | TADF | HOST | G | 514 | - | 59.5 | 68.7 | 21.7 | - | EM-TADF-39 | - | - | 6 |  |  | 魏金贝,许银才
337 | J. Am. Chem. Soc. 2016, 138, 628−634 | DOI: 10.1021/jacs.5b10950 | A New Molecular Design Based on Thermally Activated Delayed Fluorescence for Highly Efficient Organic Light Emitting Diodes | TADF | - | G | 514 | 37700 | 84.5 | 94.6 | 27.2 | 0.30, 0.64 | EM-TADF-188 | - | - | 5 | 5.61 | 2.87 | 王士攀
1314 | Dyes and Pigments 2020,172, 107849 | 10.1016/j.dyepig.2019.107849 | Highly effective nicotinonitrile-derivatives-based thermally activated delayed fluorescence emitter with asymmetric molecular architecture for high-performance organic light-emitting diodes | TADF | E | G-B | 513 | 11450 | 39.6 | 47.1 | 18.5 | 0.25,0.49 | EM-TADF-588 |  |  | 6 | 5.85 | 3.22 | 梁洁
518 | ACS Appl. Mater. Interfaces 2017, 9, 4769−4777 | DOI: 10.1021/acsami.6b15272 | Highly Efficient Full-Color Thermally Activated Delayed Fluorescent Organic Light-Emitting Diodes: Extremely Low Efficiency Roll-Off Utilizing a Host with Small Singlet−Triplet Splitting | TADF | HOST | G | 513 | - | 52.9 | - | 21 | - | EM-TADF-30 | - | - | 12 | 5.7 | 3 | 王嘉璇
1666 | Dyes and Pigments, 2019, 162,36-42 |  | π linker mediated coupling of two emitting units for improved efficiency in thermally activated delayed fluorescent emitters | TADF |  | B | 512 | - | - | - | 11.5 | 0.28, 0.57 | EM-TADF-965 |  |  | 20 |  |  | 李志强
1663 | Dyes and Pigments, 2019, 171,107775 |  | Molecular design of highly effective thermally activated delayed fluorescence emitters based on ortho-substituted donor-acceptor-donor pyridinecarbonitrile derivatives and their application for high-performance OLEDs | TADF |  | G | 512 | 18750 | 36.4 | 51 | 20.6 | 0.25, 0.48 | EM-TADF-962 |  |  | 6 | -5.83 | -3.22 | 李志强
1658 | Dyes and Pigments, 2019, 170,107633 | 10.1016/j.dyepig.2019.107633 | Enhanced efficiency of thermally activated delayed fluorescence emitters by suitable substitution on isonicotinonitrile | TADF |  | BG | 512 | - | 93.7 | 83.7 | 26.1 | 0.24, 0.55 | EM-TADF-959 |  |  | 10 | -5.24 | -2.57 | 李志强
1177 | ACS Appl. Mater. Interfaces 2019, 11, 10768-10776 | 10.1021/acsami.8b21568 | Steric Switching for Thermally Activated Delayed Fluorescence by Controlling the Dihedral Angles between Donor and Acceptor in Organoboron Emitters | TADF | - | G | 512 | - | 80.6 ± 7.1 | 89.3 ± 5.7 | 27.5 ± 1.9 | 0.26, 0.57 | EM-TADF-744 | - | - | 10 | 5.09 | 2.51 | 宋小贤
1515 | J. Mater. Chem. C, 2019,7, 7760 | 10.1039/c9tc01577a | The eﬀect of frontier orbital distribution of the core structure on the photophysics and device performances of thermally activated delayed fluorescence emitters | TADF | E | G | 512 | - | 21.8 | 42.9 | 15 | 0.26,0.5 | EM-TADF-720 |  |  |  | 5.77 | 3.2 | 梁洁
1369 | J. Mater. Chem. C, 2019, 7, 9966 | 10.1039/c9tc02186h | Molecular engineering of thermally activated delayed fluorescence emitters to concurrently achieve high performance and reduced efficiency roll-off in organic light-emitting diodes | TADF | E | B | 512 | 24195 | 67.6 | 73.1 | 24.8 |  | EM-TADF-634 |  |  | 40 | 5.33 | 2.49 | 梁洁
1361 | J. Mater. Chem. C, 2019, 7, 8923 | 10.1039/c9tc02032b | Thermally activated delayed fluorescence emitters with low concentration sensitivity for highly efficient organic light emitting devices | TADF | E | G | 512 | - | 68.7 | 66.8 | 22.9 | 0.25,0.52 | EM-TADF-627 |  |  | 30 | 5.39 | 2.79 | 梁洁
456 | J. Mater. Chem. C, 2017, 5, 4797--4803 | DOI: 10.1039/c7tc00681k | A comparative study of carbazole-based thermally activated delayed fluorescence emitters with different steric hindrance | TADF | - | G | 512 | - | 58.5 | 59.6 | 20.1 | 0.25, 0.50 | EM-TADF-466 | - | - | 6.5 | 6.06 | 3.44 | 王嘉璇
813 | J. Mater. Chem. C, 2018, 6, 5536--5541 | DOI: 10.1039/c8tc01158c | The role of fluorine-substitution on the p-bridge in constructing effective thermally activated delayed fluorescence molecules | TADF | - | G | 512 | - | 35.14 | 52.5 | 19.6 | 0.27, 0.46 | EM-TADF-355 | - | - | 6 | 5.68 | 2.51 | 崔园园
726 | Adv. Optical Mater. 2018, 1800935 | DOI: 10.1002/adom.201800935 | Optimization on Molecular Restriction for Highly Effcient Thermally Activated Delayed Fluorescence Emitters | TADF | - | G | 512 | - | 62.4 | 61.6 | 20.9 | 0.23,0.53 | EM-TADF-295 | - | - | 10 | 5.61 | 3.15 | 谢宁 | -
1296 | Adv. Optical Mater 2019, 7, 1801496 | 10.1002/adom.201801496 | Quinazoline-Based Thermally Activated Delayed Fluorecence for High-Performance OLEDs with External Quantum Efficiencies Exceeding 20% | TADF | - | G | 511 | 14 308 | 60.3 | 61.4 | 20.2 | 0.25, 0.54 | EM-TADF-842 | - | - | 6 | 5.07 | 2.31 | 宋小贤
1360 | J. Mater. Chem. C, 2019, 7, 6465 | 10.1039/c9tc01354g | Management of thermally activated delayed fluorescence using a secondary electron accepting unit in thermally activated delayed fluorescent emitters | TADF | E | G | 511 | - | - | - | 15.8 | 0.27,0.52 | EM-TADF-626 |  |  | 10 | 6.37 | 4.08 | 梁洁
1348 | J. Mater. Chem. C, 2019, 7, 2919 | 10.1039/c9tc00214f | A novel molecular design employing a backbone freezing linker for improved efficiency, sharpened emission and long lifetime in thermally activated delayed fluorescence emitters | TADF | E | G | 511 | - | 44.7 | 74.8 | 23.5 | 0.27,0.57 | EM-TADF-617 |  |  |  | 5.87 | 3.43 | 梁洁
1073 | Materials Chemistry Frontiers, 2018, 2, 1097-1103 | 10.1039/c7qm00579b | A dendrimer emitter doped in a dendrimer host: efficient thermally activated delayed fluorescence OLEDs with fully-solution processed organic-layers | TADF | - | G | 511 | 1681 | 44.1 | 44.1 | 16 | 0.30, 0.51 | EM-TADF-568 | - | - | 15 | -5.59 | -2.54 | 王志恒
1661 | Dyes and Pigments, 2019, 170,107636 | 10.1016/j.dyepig.2019.107636 | Highly efficient yellow nondoped thermally activated delayed fluorescence OLEDs by utilizing energy transfer between dual conformations based on phenothiazine derivatives | TADF |  | G | 510 | 1558 | 8.29 | 9.24 | 3.26 | 0.29, 0.49 | EM-TADF-960 |  |  |  | -5.18 | -1.74 | 李志强
1643 | Chem. Commun., 2020, 56,2308-2311 | 10.1039/c9cc09769d | A simple and effective strategy to lock the quasi-equatorial conformation of acridine by H–H repulsion for highly efficient thermally activated delayed fluorescence emitters | TADF |  | G | 510 | - | 64.5 | 71.9 | 24.2 | 0.24, 0.53 | EM-TADF-944 |  |  | 10 | -5.13 | -2.4 | 李志强
1386 | J. Mater. Chem. C, 2019, 7, 12248 | 10.1039/c9tc04284a | Highly efficient TADF OLEDs with low efficiency roll-off based on novel acridine–carbazole hybrid donor-substituted pyrimidine derivatives | TADF | E | G | 510 | - | 72.6 | 80.3 | 26.1 | 0.26,0.55 | EM-TADF-639 |  |  | 30 | 5.21 | 2.43 | 梁洁
472 | ACS Appl. Mater. Interfaces 2017, 9, 21900−21908 | DOI: 10.1021/acsami.7b04146 | Highly Efficient All-Solution-Processed Fluorescent Organic Light_x005f Emitting Diodes Based on a Novel Self-Host Thermally Activated Delayed Fluorescence Emitter | TADF | - | G | 510 | 54000 | 39.3 | 46.3 | 15.5 | 0.25,0.52 | EM-TADF-481 | - | - | 100 | 5.32 | 2.61 | 王嘉璇 | all-solution-processed
408 | Chem. Commun., 2017, 53, 2439--2442 | DOI: 10.1039/c6cc09275f | Thermally activated delayed fluorescence OLEDs with fully solution processed organic layers exhibiting nearly 13% external quantum efficiency | TADF | - | G | 510 | 2316 | 17.3 | 23.1 | 8.2 | - | EM-TADF-449 | - | - | 100 | 5.79 | 2.9 | 于涵博
407 | Chem. Commun., 2017, 53, 2439--2442 | DOI: 10.1039/c6cc09275f | Thermally activated delayed fluorescence OLEDs with fully solution processed organic layers exhibiting nearly 12% external quantum efficiency | TADF | - | G | 510 | 2423 | 16.1 | 25.4 | 9.5 | - | EM-TADF-448 | - | - | 100 | 5.79 | 2.88 | 于涵博
406 | Chem. Commun., 2017, 53, 2439--2442 | DOI: 10.1039/c6cc09275f | Thermally activated delayed fluorescence OLEDs with fully solution processed organic layers exhibiting nearly 11% external quantum efficiency | TADF | - | G | 510 | 2235 | 21.5 | 26.5 | 9.4 | - | EM-TADF-447 | - | - | 100 | 5.73 | 2.85 | 于涵博
398 | Angew. Chem. Int. Ed. 2017, 56, 8818 –8822 | doi.org/10.1002/anie.201704435 | Aromatic-Imide-Based Thermally Activated Delayed Fluorescence Materials for Highly Efficient Organic Light-Emitting Diodes | TADF | - | G | 510 | - | 56.2 | 66.2 | 23.2 | 0.32,0.55 | EM-TADF-439 | - | - | 8 | 5.63 | 3.12 | 于涵博
62 | J. Mater. Chem. C, 2015, 3, 1700–1706 | DOI: 10.1039/c4tc02211d | A solution-processable host material of 1,3-bis{3- [3-(9-carbazolyl)phenyl]-9-carbazolyl}benzene and its application in organic light-emitting diodes employing thermally activated delayed fluorescence | TADF | HOST | G | 510 | - | - | - | 18.8 | - | EM-TADF-39 | - | - | 6 | - | - | 魏金贝,许银才
648 | ACS Appl. Mater. Interfaces 2017, 9, 2693−2700 | DOI: 10.1021/acsami.6b13002 | Cyclohexane-Coupled Bipolar Host Materials with High Triplet Energies for Organic Light-Emitting Diodes Based on Thermally Activated Delayed Fluorescence | TADF | HOST | G | 510 | - | 51.3 | 62.1 | 20.5 | - | EM-TADF-39 | - | - | 6 |  |  | 魏金贝,许银才
700 | Chem. Commun., 2018, 54, 8261--8264 | DOI: 10.1039/c8cc03425g | Trifluoromethane modification of thermally activated delayed fluorescence molecules for high-efficiency blue organic light-emitting diodes† | TADF | - | G | 510 | - | - | - | 6 | 0.27,0.54 | EM-TADF-39 | - | - | - | - | - | 谢宁 | -
432 | Organic Electronics 48 (2017) 262e270 | doi.org/10.1016/j.orgel.2017.06.029 | Carbazole-dendrite-encapsulated electron acceptor core for constructing thermally activated delayed fluorescence emitters used in nondoped solution-processed organic light-emitting diodes | TADF | - | G | 510 | 5325 | - | 3.1 | 1.3 | 0.24,0.52 | EM-TADF-375 | - | - | 100 | 5.47 | 2.65 | 王嘉璇 | solution-processed
109 | Adv. Mater. 2015, 27, 2096–2100 | DOI: 10.1002/adma.201405474 | Nearly 100% Internal Quantum Effi ciency in Undoped Electroluminescent Devices Employing Pure Organic Emitters | TADF | - | G | 510 | 45300 | - | - | - | 0.26, 0.55 | EM-TADF-30 | - | - | - | - | - | 王士攀
675 | Adv. Mater. 2018, 30, 1705406 | DOI: 10.1002/adma.201705408 | Versatile Indolocarbazole-Isomer Derivatives as Highly Emissive Emitters and Ideal Hosts for Thermally Activated Delayed Fluorescent OLEDs with Alleviated Effciency Roll-Off | TADF | - | G | 510 | 10000 | 79 | - | 27.1 | 0.37,0.57 | EM-TADF-250 | - | - | 20 | 5.6 | 3 | 谢宁 | -
189 | Adv. Mater. 2016, 28, 2638–2643 | DOI: 10.1002/adma.201503782 | High-Performance Green OLEDs Using Thermally Activated Delayed Fluorescence with a Power Effi ciency of over 100 lm W −1 | TADF | - | G | 510 | - | 106.9 | 83.2 | 25.7 | - | EM-TADF-2 | - | - | 5 | 6.1 | 3.7 | 宋小贤，于涵博
268 | Adv. Funct. Mater. 2016, 26, 7560–7571 | DOI: 10.1002/adfm.201602501 | Efficient and Tunable Thermally Activated Delayed Fluorescence Emitters Having Orientation-Adjustable CN-Substituted Pyridine and Pyrimidine Acceptor Units | TADF | - | G | 510 | - | 83.9 | 72.1 | 23.1 | 0.28, 0.54 | EM-TADF-17 | - | - | 8 | 5.63 | 3.13 | 王士攀
308 | Chem. Commun., 2016, 52, 339--342 | DOI: 10.1039/c5cc07999c | Highly efficient and color tunable thermally activated delayed fluorescent emitters using a ‘‘twin emitter’’ molecular design | TADF | - | G | 510 | - | 38 | 51.7 | 17.9 | 0.29, 0.52 | EM-TADF-132 | - | - | 20 | 6.11 | 3.5 | 王士攀
835 | Adv. Mater. 2018, 30, 1705250 | DOI: 10.1002/adma.201705250 | Blocking Energy-Loss Pathways for Ideal Fluorescent Organic Light-Emitting Diodes with Thermally Activated Delayed Fluorescent Sensitizers | TADF | - | G | 510 | - | 54 | - | 18.6 | 0.36，0.57 | EM-d-TADF-389 | - | - | 2 | 5.24 | 2.82 | 于涵博
935 | Organic Electronics 59 (2018) 236–242 | https://doi.org/10.1016/j.orgel.2018.05.015 | Molecular design of sensitizer to suppress efficiency loss mechanism in hyper-fluorescent organic light-emitting diodes | TADF | HOST | G | 510 | - | - | 47.4 | 14.6 | 0.25, 0.57 | EM-d-TADF-373 | - | - | 0.5 | 5.99 | 3.47 | 崔园园
1419 | J.Mater. Chem. C,2020, 8, 1864 | 10.1039/c9tc05533a | Fusing acridine and benzofuran/benzothiophene as a novel hybrid donor for high-performance and low eﬃciency roll-oﬀ TADF OLEDs | TADF | E | G | 509 | - | 74.7 | 78.8 | 25.8 | 0.25，0.51 | EM-TADF-661 |  |  | 30 | 5.19 | 2.39 | 梁洁
1659 | Dyes and Pigments, 2019, 170,107636 | 10.1016/j.dyepig.2019.107636 | Highly efficient yellow nondoped thermally activated delayed fluorescence OLEDs by utilizing energy transfer between dual conformations based on phenothiazine derivatives | TADF |  | G | 508 | 1429 | 11.67 | 11.9 | 4.11 | 0.28, 0.49 | EM-TADF-960 |  |  | 80 | -5.18 | -1.74 | 李志强
1558 | Angew. Chem. Int. Ed. 2019, 58, 9088-9094 | 10.1002/anie.201903332 | Four-Coordinate Boron Emitters with Tridentate Chelating Ligand for Efficient and Stable Thermally Activated Delayed Fluorescence Organic Light-Emitting Devices* | TADF |  | G | 508 | - | 48.8 | 54.4 | 18 | 0.28, 0.54 | EM-TADF-879 |  |  | 14 | -5.49 | -2.98 | 李志强
1537 | Adv. Optical Mater 2020, 8, 1902142 | 10.1002/adom.201902142 | Molecular-Structure and Device-Configuration Optimizations toward Highly Efficient Green Electroluminescence with Narrowband Emission and High Color Purity | TADF |  | G | 508 | 38480 | 89.6 | 76 | 25.5 | 0.20, 0.65 | EM-TADF-863 | ExD-4 | ExA-58 | 2 | -5.02 | -2.54 | 李志强
1016 | Journal of Materials Chemistry C, 2019, 7.37: 11522-11531 | 10.1039/c9tc02408e | Suppression of benzophenone-induced triplet quenching for enhanced TADF performance | TADF | - | G | 508 | 2544 | 14.9 | 19 | 10.3 | 0.26, 0.47 | EM-TADF-849 | - | - | - | -5.9 | -3.1 | 王志恒
480 | ACS Appl. Mater. Interfaces 2017, 9, 8848−8854 | DOI: 10.1021/acsami.6b15816 | Coumarin-Based Thermally Activated Delayed Fluorescence Emitters with High External Quantum Efficiency and Low Efficiency Roll-off in the Devices | TADF | - | G | 508 | 22000 | 48.01 | 52.07 | 17.8 | 0.26, 0.50 | EM-TADF-72 | - | - | 8 | 5.28 | 2.86 | 王嘉璇
1072 | Materials Chemistry Frontiers, 2018, 2, 1097-1103 | 10.1039/c7qm00579b | A dendrimer emitter doped in a dendrimer host: efficient thermally activated delayed fluorescence OLEDs with fully-solution processed organic-layers | TADF | - | G | 508 | 1467 | 27.3 | 28.6 | 10.5 | 0.29, 0.51 | EM-TADF-568 | - | - | 15 | -5.59 | -2.54 | 王志恒
727 | Adv. Optical Mater. 2018, 1800935 | DOI: 10.1002/adom.201800935 | Optimization on Molecular Restriction for Highly Effcient Thermally Activated Delayed Fluorescence Emitters | TADF | - | G | 508 | - | 77.8 | 74.4 | 26.8 | 0.21,0.49 | EM-TADF-296 | - | - | 16 | 5.71 | 3.16 | 谢宁 | -
23 | J. Mater. Chem. C, 2013, 1, 4599–4604 | DOI: 10.1039/c3tc30699b | Oxadiazole- and triazole-based highly-efficient thermally activated delayed fluorescence emitters for organic light-emitting diodes | TADF | - | - | 508 | - | - | - | 6.4 | 0.16, 0.15 | EM-TADF-176 | - | - | 6 | - | - | 王士攀
18 | Chem. Mater. 2013, 25, 3910−3920 | dx.doi.org/10.1021/cm4024309 | Rational Design of Strongly Blue-Emitting Cuprous Complexes with Thermally Activated Delayed Fluorescence and Application in Solution-Processed OLEDs | TADF | - | B | 508 | 2033 | - | 23.68 | 8.47 | 0.209,0.326 | EM-TADF-151 | - | - | 20 | 5.53 | 2.49 | 王士攀
1136 | Organic Electronics 2020, 78, 105610 | 10.1016/j.orgel.2019.105610 | A novel design strategy for deeper blue and more stable thermally activated delayed ﬂuorescent emitters | TADF | - | B | 507 | - | 15.2 | 36.4 | 12.8 | - | EM-TADF-46 | - | - |  | -5.32 | -2.77 | 王志恒
828 | Organic Electronics 63 (2018) 166–174 | https://doi.org/10.1016/j.orgel.2018.09.023 | Efficient donor-acceptor-donor borylated compounds with extremely small ΔEST for thermally activated delayed fluorescence OLEDs | TADF | - | G | 507 | 18683 | 42.2 | 56.8 | 19.3 | 0.253, 0.531 | EM-TADF-367 | - | - | 12 | 5.33 | 2.72 | 崔园园
338 | Nat. Mater., 2016, 15, 1120–1127 | DOI: 10.1038/NMAT4717 | Design of effcient molecular organic light-emitting diodes by a high-throughput virtual screening and experimental approach | TADF | - | G | 507 | - | - | - | 20.6 | - | EM-TADF-191 | - | - | 10 | - | - | 王士攀
1219 | ACS Appl. Mater. Interfaces 2019, 11, 45999-46007 | 10.1021/acsami.9b16073 | Achieving Enhanced Thermally Activated Delayed Fluorescence Rates and Shortened Exciton Lifetimes by Constructing Intramolecular Hydrogen Bonding Channels | TADF | - | G | 506 | 11392 | 58.9 | 69.8 | 25.6 | 0.24, 0.49 | EM-TADF-784 | - | - | 30 | 5.83 | 3.02 | 宋小贤
462 | J. Am. Chem. Soc. 2017, 139, 10948−10951 | DOI: 10.1021/jacs.7b03848 | New Molecular Design Concurrently Providing Superior Pure Blue,Thermally Activated Delayed Fluorescence and Optical Out-Coupling Efficiencies | TADF | - | G | 506 | 3178 | 29.5 | 31.8 | 12.8 | - | EM-TADF-472 | - | - | 7 | 5.63 | 2.89 | 王嘉璇
81 | Nat. Mater. 2015, 14, 330 – 336 | DOI: 10.1038/NMAT4154 | Highly effcient blue electroluminescence based on thermally activated delayed fluorescence | TADF | - | G | 506 | - | - | - | 7.7 | - | EM-TADF-113 | - | - | 6 | - | - | 王士攀
1626 | Chem. Eur. J. 2019, 25, 16699-16711 | 10.1002/chem.201904411 | Facile Generation of Thermally Activated Delayed Fluorescence and Fabrication of Highly Efficient Non-Doped OLEDs Based on Triazine Derivatives | TADF |  | G | 505 | 85246 | 45.1 | 63.1 | 22.5 | 0.26, 0.49 | EM-TADF-938 |  |  | 16 | -4.96 | -2.08 | 李志强
1578 | Angew. Chem. Int. Ed. 2020, 59, 6375-6382 | 10.1002/anie.201914661 | Tetradentate Gold(III) Complexes as Thermally Activated Delayed Fluorescence (TADF) Emitters: Microwave‐Assisted Synthesis and High‐Performance OLEDs with Long Operational Lifetime | TADF |  | G | 505 | 12300 | 75.3 | 69.3 | 23.5 | 0.26, 0.54 | EM-TADF-897 |  |  | 8 | -5.84 | -3.29 | 李志强
1519 | Adv. Optical Mater. 2019, 1801718 | 10.1002/adom.201801718 | Bluish-Green Thermally Activated Delayed Fluorescence Material for Blue-Hazard Free Hybrid White Organic Light-Emitting Device with High Color Quality and Low Efficiency Roll-Off | TADF | E | G | 505 | 5300 | 36 | - | 13 | 0.24,0.38 | EM-TADF-724 |  |  | 20 | 5.38 | 2.46 | 梁洁
748 | ACS Appl. Mater. Interfaces 2018, 10, 12886-12896 | DOI: 10.1021/acsami.8b00053 | Optically Triggered Planarization of Boryl-Substituted Phenoxazine: Another Horizon of TADF Molecules and High-Performance OLEDs | TADF | - | G | 505 | 37497 | 50 | 67.6 | 22.6 | 0.247, 0.543 | EM-TADF-317 | - | - | 14 | - | - | 崔园园
705 | Chem. Commun., 2018, 54, 8261--8264 | DOI: 10.1039/c8cc03425g | Trifluoromethane modification of thermally activated delayed fluorescence molecules for high-efficiency blue organic light-emitting diodes† | TADF | - | G | 505 | - | - | - | 12.6 | 0.24,0.51 | EM-TADF-276 | - | - | 5 | - | - | 谢宁 | -
704 | Chem. Commun., 2018, 54, 8261--8264 | DOI: 10.1039/c8cc03425g | Trifluoromethane modification of thermally activated delayed fluorescence molecules for high-efficiency blue organic light-emitting diodes† | TADF | - | G | 505 | - | - | - | 15.1 | 0.23, 0.52 | EM-TADF-275 | - | - | 5 | - | - | 谢宁 | -
267 | Adv. Funct. Mater. 2016, 26, 7560–7571 | DOI: 10.1002/adfm.201602501 | Efficient and Tunable Thermally Activated Delayed Fluorescence Emitters Having Orientation-Adjustable CN-Substituted Pyridine and Pyrimidine Acceptor Units | TADF | - | B | 505 | - | 79.8 | 68.6 | 23.9 | 0.24, 0.49 | EM-TADF-16 | - | - | 8 | 5.62 | 3.07 | 王士攀
1536 | Adv. Optical Mater 2020, 8, 1902142 | 10.1002/adom.201902142 | Molecular-Structure and Device-Configuration Optimizations toward Highly Efficient Green Electroluminescence with Narrowband Emission and High Color Purity | TADF |  | G | 504 | 13670 | 54.7 | 66.2 | 23.4 | 0.15, 0.61 | EM-TADF-863 |  |  | 1 | -5.02 | -2.54 | 李志强
1402 | J.Mater. Chem. C,2019, 7, 13953 | 10.1039/c9tc04804a | Fine-tuning the photophysical properties of thermally activated delayed fluorescent emitters using torsion angles: high performance sky-blue OLEDs | TADF | E | B | 504 | - | 30.6 | 34.1 | 13 | 0.23,0.43 | EM-TADF-648 |  |  | 10 | 5.32 | 2.46 | 梁洁
468 | ACS Appl. Mater. Interfaces 2017, 9, 41413−41420 | DOI: 10.1021/acsami.7b13158 | Structure−Property Correlation in Luminescent Indolo[3,2‑b]indole (IDID) Derivatives: Unraveling the Mechanism of High Efficiency Thermally Activated Delayed Fluorescence (TADF) | TADF | - | G | 504 | - | 50.6 | 56.4 | 20.8 | 0.28,0.49 | EM-TADF-478 | - | - | 8 | 5.14 | 2.39 | 王嘉璇
254 | Adv. Funct. Mater. 2016, 26, 1813–1821 | DOI: 10.1002/adfm.201505106 | Full-Color Delayed Fluorescence Materials Based on Wedge-Shaped Phthalonitriles and Dicyanopyrazines: Systematic Design, Tunable Photophysical Properties, and OLED Performance | TADF | - | G | 504 | 65720 | 34.1 | 51.7 | 18.9 | 0.23, 0.50 | EM-TADF-4 | - | - | 6 | 5.8 | 3.1 | 王士攀
733 | Angew. Chem. Int. Ed. 2018, 57, 9480 –9484 | DOI OI: 1 : 10.1002/ange.201804483 | Intermolecular Charge-Transfer Transition Emitter Showing Thermally Activated Delayed Fluorescence for Efficient Non-Doped OLEDs | TADF | - | G | 504 | - | 37 | 39.3 | 14.7 | 0.22,0.45 | EM-TADF-302 | - | - | 100 | - | - | 谢宁 | -
873 | Angew. Chem. Int. Ed. 2018, 57, 9480 –9484 | DOI: 10.1002/anie.201804483 | Intermolecular Charge-Transfer Transition Emitter Showing Thermally Activated Delayed Fluorescence for Efficient Non-Doped OLEDs | TADF | - | B | 504 | - | 37 | 39.3 | 14.7 | 0.22,0.45 | EM-TADF-302 | - | - | 100 | 5.53 | 3.41 | 王嘉璇
17 | Chem. Mater. 2013, 25, 3910−3920 | dx.doi.org/10.1021/cm4024309 | Rational Design of Strongly Blue-Emitting Cuprous Complexes with Thermally Activated Delayed Fluorescence and Application in Solution-Processed OLEDs | TADF | - | B | 504 | 502 | - | 4.07 | 1.59 | 0.206,0.303 | EM-TADF-150 | - | - | 20 | 5.39 | 2.16 | 王士攀
1588 | Chem. Sci., 2019, 10, 2915-2923 | 10.1039/c8sc04991b | Through-space charge transfer hexaarylbenzene dendrimers with thermally activated delayed fluorescence and aggregation-induced emission for efficient solution-processed OLEDs | TADF |  | G | 503 | 9689 | - | 40.6 | 14.2 | 0.25, 0.47 | EM-TADF-905 |  |  | 10 | -5.1 | -2.94 | 李志强
1418 | J.Mater. Chem. C,2020, 8, 1864 | 10.1039/c9tc05533a | Fusing acridine and benzofuran/benzothiophene as a novel hybrid donor for high-performance and low eﬃciency roll-oﬀ TADF OLEDs | TADF | E | G | 503 | - | 71 | 79.9 | 27.7 | 0.23，0.51 | EM-TADF-660 |  |  | 30 | 5.21 | 2.42 | 梁洁
1417 | J.Mater. Chem. C,2020, 8, 1864 | 10.1039/c9tc05533a | Fusing acridine and benzofuran/benzothiophene as a novel hybrid donor for high-performance and low eﬃciency roll-oﬀ TADF OLEDs | TADF | E | G | 503 | - | 63.5 | 72.3 | 25.6 | 0.23，0.5 | EM-TADF-659 |  |  | 30 | 5.31 | 2.12 | 梁洁
1347 | J. Mater. Chem. C, 2019, 7, 2919 | 10.1039/c9tc00214f | A novel molecular design employing a backbone freezing linker for improved efficiency, sharpened emission and long lifetime in thermally activated delayed fluorescence emitters | TADF | E | G | 503 | - | 35.1 | 59.6 | 20.1 | 0.24,0.52 | EM-TADF-616 |  |  |  | 5.85 | 3.34 | 梁洁
1070 | Materials Chemistry Frontiers, 2018, 2, 1097-1103 | 10.1039/c7qm00579b | A dendrimer emitter doped in a dendrimer host: efficient thermally activated delayed fluorescence OLEDs with fully-solution processed organic-layers | TADF | - | G | 503 | 1182 | 19.3 | 22.7 | 8.6 | 0.28, 0.48 | EM-TADF-568 | - | - | 15 | -5.65 | -2.58 | 王志恒
250 | ACS Appl. Mater. Interfaces 2016, 8, 32984−32991 | DOI: 10.1021/acsami.6b08546 | High Performance All Fluorescence White Organic Light Emitting Devices with a Highly Simplified Structure Based on Thermally Activated Delayed Fluorescence Dopants and Host | TADF | HOST | G | 503 | - | 70.6 | 58.5 | 21.4 | 0.22, 0.48 | EM-TADF-39 | ExD-3 | ExA-1 | 6 | - | - | 王士攀
663 | Adv. Funct. Mater. 2018, 28, 1802031 | DOI: 10.1002/adfm.201802031 | High-Performance Dibenzoheteraborin-Based Thermally Activated Delayed Fluorescence Emitters: Molecular Architectonics for Concurrently Achieving Narrowband Emission and Effcient Triplet–Singlet Spin Conversion | TADF | - | G | 503 | - | 77.4 | 72.1 | 25.3 | 0.2,0.51 | EM-TADF-243 | - | - | 50 | 5.17 | 1.73 | 谢宁 | -
137 | J. Mater. Chem. C, 2015, 3, 9122--9130 | DOI: 10.1039/c5tc01380a | Light blue and green thermally activated delayed fluorescence from 10H-phenoxaborin-derivatives and their application to organic light-emitting diodes | TADF | - | G | 503 | - | - | - | 22.1 | - | EM-TADF-167 | - | - | 6 | - | - | 王士攀
1241 | ACS Appl. Mater. Interfaces 2020, 12, 10727-10736 | 10.1021/acsami.9b21397 | Achieving Submicrosecond TADF Lifetime and Highly Efficient Electroluminescence by Fine Tuning of Phenoxazine-Pyrimidine Structure | TADF | - | G | 502 | 12476 | 53.3 | - | 26.3 | 0.23, 0.42 | EM-TADF-805 | - | - | 10 | - | - | 宋小贤
1190 | ACS Appl. Mater. Interfaces 2019, 11, 17128-17133 | 10.1021/acsami.8b22704 | Quinolinylmethanone-Based Thermally Activated Delayed Fluorescence Emitters and the Application in OLEDs: Effect of Intramolecular H‑Bonding | TADF | - | G | 502 | 10025 | 40.8 | 45.7 | 16.2 | 0.20, 0.47 | EM-TADF-756 | - | - | 7 | 5.6 | 2.8 | 宋小贤
1510 | J. Mater. Chem. C, 2019,7, 7643 | 10.1039/c9tc01993f | Benzothienopyrimidine as a co-planar type rigid acceptor for high external quantum eﬃciency in thermally activated delayed fluorescence emitter | TADF | E | B | 502 | - | 39.5 | 42 | 15.5 | 0.18,0.32 | EM-TADF-715 |  |  | 30 | 5.83 | 3.21 | 梁洁
1071 | Materials Chemistry Frontiers, 2018, 2, 1097-1103 | 10.1039/c7qm00579b | A dendrimer emitter doped in a dendrimer host: efficient thermally activated delayed fluorescence OLEDs with fully-solution processed organic-layers | TADF | - | G | 502 | 2003 | 43.5 | 42.7 | 16.1 | 0.28, 0.49 | EM-TADF-568 | - | - | 15 | -5.65 | -2.58 | 王志恒
475 | ACS Appl. Mater. Interfaces 2017, 9, 24035−24042 | DOI: 10.1021/acsami.7b05615 | Rigidity-Induced Delayed Fluorescence by Ortho Donor-Appended Triarylboron Compounds: Record-High Efficiency in Pure Blue Fluorescent Organic Light-Emitting Diodes | TADF | - | G | 502 | - | - | 55.6 | 21.4 | 0.172, 0.488 | EM-TADF-484 | - | - | 30 | 5.33 | 2.41 | 王嘉璇
396 | Adv. Optical Mater. 2017, 5, 1700334 | DOI: 10.1002/adom.201700334 | Introduction of Twisted Backbone: A New Strategy to Achieve Effcient Blue Fluorescence Emitter with Delayed Emission | TADF | - | G | 502 | - | - | 37.6 | 13.5 | 0.27,0.48 | EM-TADF-437 | - | - | 20 | 5.77 | 2.98 | 于涵博
384 | ACS Appl. Mater. Interfaces 2017, 9, 24035−24042 | DOI: 10.1021/acsami.7b05615 | Rigidity-Induced Delayed Fluorescence by Ortho Donor-Appended Triarylboron Compounds: Record-High Efficiency in Pure Blue Fluorescent Organic Light-Emitting Diodes | TADF | - | G | 502 | - | - | 55.6 | 21.4 | 0.172,0.488 | EM-TADF-425 | - | - | 30 | 5.33 | 2.41 | 于涵博
772 | ACS Appl. Mater. Interfaces 2018, 10, 33343−33352 | DOI: 10.1021/acsami.8b09451 | Highly Efficient Thermally Activated Delayed Fluorescence Organic Light-Emitting Diodes with Fully Solution-Processed Organic Multilayered Architecture: Impact of Terminal Substitution on Carbazole−Benzophenone Dendrimer and Interfacial Engineering | TADF | - | G | 502 | 4922 | 40.7 | 46.6 | 17 | 0.27, 0.52 | EM-TADF-324 | - | - | - | 5.82 | 3.09 | 崔园园 | Fully Solution-Processed
176 | Angew. Chem. Int. Ed, 2015, 54, 15231 | DOI: 10.1002/anie.201508270 | Triarylboron-Based Fluorescent Organic Light-Emitting Diodes with External Quantum Efficiencies Exceeding 20% | TADF | ETM | G | 502 | - | - | - | 22.8 | 0.22, 0.55 | EM-TADF-205 | - | - | 16 | 5.5 | 3.1 | 宋小贤，于涵博
548 | Chem. Mater. 2017, 29, 7014−7022 | DOI: 10.1021/acs.chemmater.7b02606 | Spin-Dependent Exciton Funneling to a Dendritic Fluorophore Mediated by a Thermally Activated Delayed Fluorescence Material as an Exciton-Harvesting Host | TADF | HOST | G | 502 | - | - | - | 5.4 | - | EM-TADF-202 | - | - | 100 | - | - | 谢宁 | -
1568 | Angew. Chem. Int. Ed. 2019, 58, 16912-16917 | 10.1002/anie.201911266 | Multi-Resonance Induced Thermally Activated Delayed Fluorophores for Narrowband Green OLEDs | TADF |  | G | 501 | - | 69.8 | - | 22 | 0.16, 0.6 | EM-TADF-888 |  |  | 9 | -5.16 | -2.65 | 李志强
1281 | Adv. Mater. 2019, 31, 1900524 | 10.1002/adma.201900524 | Chiral Octahydro-Binaphthol Compound-Based Thermally Activated Delayed Fluorescence Materials for Circularly Polarized Electroluminescence with Superior EQE of 32.6% and Extremely Low Efficiency Roll-Off | TADF | - | G | 501 | 46651 | 59.3 | 93.7 | 32.6 | 0.22, 0.53 | EM-TADF-834 | - | - | 10 | 5.8 | 3.22 | 宋小贤
1235 | ACS Appl. Mater. Interfaces 2020, 12, 9498-9506 | 10.1021/acsami.9b20020 | Utilization of Multi-Heterodonors in Thermally Activated Delayed Fluorescence Molecules and Their High Performance Bluish-Green Organic Light-Emitting Diodes | TADF | - | BG | 501 | - | 40.9 | 54.8 | 20.6 | 0.21, 0.46 | EM-TADF-799 | - | - | 15 | - | - | 宋小贤
1516 | J. Mater. Chem. C, 2019,7, 8037 | 10.1039/c9tc02195g | 15H-Diindolo[2,3-b:10,20,30-lm]carbazole: a novel rigid donor for highly eﬃcient thermally activated delayed fluorescence emitters | TADF | E | B | 501 | - | 60.3 | 60.3 | 21.4 | 0.24,0.49 | EM-TADF-721 |  |  |  | 5.94 | 3.15 | 梁洁
341 | Nat. Mater., 2016, 15, 1120–1127 | DOI: 10.1038/NMAT4717 | Design of effcient molecular organic light-emitting diodes by a high-throughput virtual screening and experimental approach | TADF | - | G | 501 | - | - | - | 11.9 | - | EM-TADF-194 | - | - | 10 | - | - | 王士攀
12 | Angew. Chem. Int. Ed. 2012, 51, 11311 –11315 | DOI: 10.1002/anie.201206289 | Enhanced Electroluminescence Efficiency in a Spiro-Acridine Derivative through Thermally Activated Delayed Fluorescence | TADF | - | G | 500 | - | - | - | 10.1 | - | EM-TADF-80 | - | - | 6 | 6.03 | 2.53 | 王士攀
1531 | Adv. Optical Mater 2020, 8, 1901150 | 10.1002/adom.201901150 | Through Space Charge Transfer for Efficient Sky-Blue Thermally Activated Delayed Fluorescence (TADF) Emitter with Unconjugated Connection | TADF | - | BG | 500 | 950 | 25.1 | 33.6 | 11.5 | 0.26, 0.45 | EM-TADF-80 |  |  | 12 |  |  | 李志强
1204 | ACS Appl. Mater. Interfaces 2019, 11, 27112-27124 | 10.1021/acsami.9b05950 | Organic Emitters with a Rigid 9‑Phenyl-9-phosphafluorene Oxide Moiety as the Acceptor and Their Thermally Activated Delayed Fluorescence Behavior | TADF | - | B | 500 | 1192.5 | 4 | 17.1 | 6.9 | 0.22, 0.46 | EM-TADF-769 | - | - | 10 | 5.37 | 3.14 | 宋小贤
1349 | J. Mater. Chem. C, 2019, 7, 2919 | 10.1039/c9tc00214f | A novel molecular design employing a backbone freezing linker for improved efficiency, sharpened emission and long lifetime in thermally activated delayed fluorescence emitters | TADF | E | G | 500 | - | 19.3 | 33.6 | 12.2 | 0.22,0.48 | EM-TADF-618 |  |  |  | 5.88 | 3.34 | 梁洁
1341 | J. Mater. Chem. C, 2019, 7, 9909 | 10.1039/c9tc02618e | Two-channel emission controlled by a conjugation valve for the color switching of thermally activated delayed fluorescence emission | TADF | E | G | 500 | - | 26.6 | 35.2 | 13.8 | 0.20,0.44 | EM-TADF-613 |  |  | 10 | 5.84 | 3.29 | 梁洁
241 | ACS Appl. Mater. Interfaces 2016, 8, 16791−16798 | DOI: 10.1021/acsami.6b03954 | Isomeric Thermally Activated Delayed Fluorescence Emitters for Color Purity-Improved Emission in Organic Light-Emitting Devices | TADF | - | G | 500 | - | 46.01 | 52.75 | 19.9 | 0.22, 0.40 | EM-TADF-57 | - | - | 6.5 | 5.11 | 2.85 | 王士攀
1019 | Journal of Materials Chemistry C, 2019, 7.37: 11522-11531 | 10.1039/c9tc04115j | Asymmetric thermally activated delayed fluorescence (TADF) emitters with 5,9-dioxa-13bboranaphtho[3,2,1-de]anthracene (OBA) as the acceptor and highly efficient blue-emitting OLEDs | TADF | - | B | 500 | 1695 | 56.9 | 49.2 | 22.5 | 0.21, 0.38 | EM-TADF-550 | - | - | 5 | -5.13 | -2.43 | 王志恒
405 | Chem. Commun., 2017, 53, 2439--2442 | DOI: 10.1039/c6cc09275f | Thermally activated delayed fluorescence OLEDs with fully solution processed organic layers exhibiting nearly 10% external quantum efficiency | TADF | - | G | 500 | 1243 | 11.5 | 15.6 | 6.3 | - | EM-TADF-446 | - | - | 100 | 5.76 | 3.01 | 于涵博 | solution-processeed
761 | ACS Appl. Mater. Interfaces 2018, 10, 17327−17334 | DOI: 10.1021/acsami.8b05389 | Heavy Atom Effect of Bromine Significantly Enhances Exciton Utilization of Delayed Fluorescence Luminogens | TADF | - | B | 500 | - | 23.9 | 28.2 | 11.3 | 0.22, 0.44 | EM-TADF-41 | - | - | 15 | 5.54 | 2.57 | 崔园园
812 | J. Mater. Chem. C, 2018, 6, 5536--5541 | DOI: 10.1039/c8tc01158c | The role of fluorine-substitution on the p-bridge in constructing effective thermally activated delayed fluorescence molecules | TADF | - | G | 500 | - | 40.79 | 56.5 | 22.5 | 0.24, 0.43 | EM-TADF-354 | - | - | 6 | 5.68 | 2.4 | 崔园园
114 | Adv. Mater. 2015, 27, 5861–5868 | DOI: 10.1002/adma.201502054 | Design Strategy for 26% External Quantum Efficiency in Green and Blue Thermally Activated Delayed Fluorescent Devices | TADF | - | G | 500 | - | 52.1 | - | 25.5 | 0.25, 0.50 | EM-TADF-35 | - | - | 30 | 5.19 | 2.11 | 王士攀 | roll-off@500 cd/m2
767 | ACS Appl. Mater. Interfaces 2018, 10, 33343−33352 | DOI: 10.1021/acsami.8b09451 | Highly Efficient Thermally Activated Delayed Fluorescence Organic Light-Emitting Diodes with Fully Solution-Processed Organic Multilayered Architecture: Impact of Terminal Substitution on Carbazole−Benzophenone Dendrimer and Interfacial Engineering | TADF | - | G | 500 | 972 | 15.5 | 18.6 | 7.3 | 0.28, 0.46 | EM-TADF-327 | - | - | - | 5.81 | 2.89 | 崔园园
771 | ACS Appl. Mater. Interfaces 2018, 10, 33343−33352 | DOI: 10.1021/acsami.8b09451 | Highly Efficient Thermally Activated Delayed Fluorescence Organic Light-Emitting Diodes with Fully Solution-Processed Organic Multilayered Architecture: Impact of Terminal Substitution on Carbazole−Benzophenone Dendrimer and Interfacial Engineering | TADF | - | G | 500 | 965 | 20 | 22.7 | 8.8 | 0.30, 0.48 | EM-TADF-327 | - | - | - | 5.81 | 2.89 | 崔园园
765 | ACS Appl. Mater. Interfaces 2018, 10, 33343−33352 | DOI: 10.1021/acsami.8b09451 | Highly Efficient Thermally Activated Delayed Fluorescence Organic Light-Emitting Diodes with Fully Solution-Processed Organic Multilayered Architecture: Impact of Terminal Substitution on Carbazole−Benzophenone Dendrimer and Interfacial Engineering | TADF | - | G | 500 | 806 | 14.4 | 19.2 | 7.4 | 0.27, 0.47 | EM-TADF-325 | - | - | - | 5.72 | 2.98 | 崔园园
769 | ACS Appl. Mater. Interfaces 2018, 10, 33343−33352 | DOI: 10.1021/acsami.8b09451 | Highly Efficient Thermally Activated Delayed Fluorescence Organic Light-Emitting Diodes with Fully Solution-Processed Organic Multilayered Architecture: Impact of Terminal Substitution on Carbazole−Benzophenone Dendrimer and Interfacial Engineering | TADF | - | G | 500 | 661 | 25 | 23.5 | 9 | 0.28, 0.48 | EM-TADF-325 | - | - | - | 5.72 | 2.98 | 崔园园
764 | ACS Appl. Mater. Interfaces 2018, 10, 33343−33352 | DOI: 10.1021/acsami.8b09451 | Highly Efficient Thermally Activated Delayed Fluorescence Organic Light-Emitting Diodes with Fully Solution-Processed Organic Multilayered Architecture: Impact of Terminal Substitution on Carbazole−Benzophenone Dendrimer and Interfacial Engineering | TADF | - | G | 500 | 3029 | 17.2 | 22.5 | 8.9 | 0.25, 0.48 | EM-TADF-324 | - | - | - | 5.82 | 3.09 | 崔园园
768 | ACS Appl. Mater. Interfaces 2018, 10, 33343−33352 | DOI: 10.1021/acsami.8b09451 | Highly Efficient Thermally Activated Delayed Fluorescence Organic Light-Emitting Diodes with Fully Solution-Processed Organic Multilayered Architecture: Impact of Terminal Substitution on Carbazole−Benzophenone Dendrimer and Interfacial Engineering | TADF | - | G | 500 | 4639 | 40.7 | 46.6 | 17 | 0.27, 0.52 | EM-TADF-324 | - | - | - | 5.82 | 3.09 | 崔园园
760 | ACS Appl. Mater. Interfaces 2018, 10, 17327−17334 | DOI: 10.1021/acsami.8b05389 | Heavy Atom Effect of Bromine Significantly Enhances Exciton Utilization of Delayed Fluorescence Luminogens | TADF | - | B | 500 | - | 50 | 40.4 | 16.2 | 0.22, 0.42 | EM-TADF-320 | - | - | 15 | 5.4 | 2.39 | 崔园园
666 | Adv. Funct. Mater. 2018, 28, 1802031 | DOI: 10.1002/adfm.201802031 | High-Performance Dibenzoheteraborin-Based Thermally Activated Delayed Fluorescence Emitters: Molecular Architectonics for Concurrently Achieving Narrowband Emission and Effcient Triplet–Singlet Spin Conversion | TADF | - | G | 500 | - | 42 | 42 | 16.4 | 0.19,0.45 | EM-TADF-246 | - | - | 50 | 5.01 | 1.76 | 谢宁 | -
335 | J. Mater. Chem. C, 2016, 4, 10205--10208 | DOI: 10.1039/c6tc03382b | Highly efficient organic light emitting diodes based on a D–A–D type dibenzothiophene derivative exhibiting thermally activated delayed fluorescence with small DEST | TADF | - | G | 500 | 5560 | 26.3 | 34.2 | 13.1 | 0.252, 0.455 | EM-TADF-174 | - | - | 15 | 5.48 | 2.65 | 王士攀
1642 | Chem. Mater. 2019, 31, 10023-10031 | 10.1021/acs.chemmater.9b02798 | Peripheral Decoration of Dibenzofuran with Donors and Acceptors as a New Design Platform for Thermally Activated Delayed Fluorescence Emitters | TADF |  | B | 499 | - | - | - | 17.4 | 0.19, 0.49 | EM-TADF-943 |  |  | 20 | -5.98 | -3.46 | 李志强
1569 | Angew. Chem. Int. Ed. 2019, 58, 16912-16917 | 10.1002/anie.201911266 | Multi-Resonance Induced Thermally Activated Delayed Fluorophores for Narrowband Green OLEDs | TADF |  | G | 499 | - | 72.3 | - | 22.7 | 0.2, 0.58 | EM-TADF-889 |  |  | 6 | -5.09 | -2.6 | 李志强
1232 | ACS Appl. Mater. Interfaces 2020, 12, 6127-6136 | 10.1021/acsami.9b19474 | Efficient and Stable Organic Light-Emitting Diodes Employing Indolo[2,3-b]indole-Based Thermally Activated Delayed Fluorescence Emitters | TADF | - | - | 499 | 41400 | - | - | 18.3 | 0.22, 0.46 | EM-TADF-796 | - | - | 10 | - | - | 宋小贤
1220 | ACS Appl. Mater. Interfaces 2020, 12, 1179-1189 | 10.1021/acsami.9b17545 | Molecular Engineering of Thermally Activated Delayed Fluorescence Emitters with Aggregation-Induced Emission via Introducing Intramolecular Hydrogen-Bonding Interactions for Efficient Solution-Processed Nondoped OLEDs | TADF | - | G | 499 | 2599 | 6.4 | 14.3 | 6.7 | 0.28,0.47 | EM-TADF-785 | - | - | - | 5.35 | 2.99 | 宋小贤
1368 | J. Mater. Chem. C, 2019, 7, 9966 | 10.1039/c9tc02186h | Molecular engineering of thermally activated delayed fluorescence emitters to concurrently achieve high performance and reduced efficiency roll-off in organic light-emitting diodes | TADF | E | B | 499 | 9515 | 38.2 | 43.1 | 17.6 |  | EM-TADF-633 |  |  | 30 | 5.39 | 2.44 | 梁洁
871 |  | DOI: 10.1039/c8tc04842h | Robust luminescent small molecules with aggregation-induced delayed fluorescence for efficient solution-processed OLEDs | TADF | - | G | 499 | 111247 | 14.73 | 27.07 | 10.03 | 0.224,0.483 | EM-TADF-422 | - | - | 30 | 5.24 | 2.7 | 于涵博
870 | J. Mater. Chem. C, 2018, 6, 13179--13189 | DOI: 10.1039/c8tc04867c | Polymorphism of derivatives of tert-butyl substituted acridan and perfluorobiphenyl as sky-blue OLED emitters exhibiting aggregation induced thermally activated delayed fluorescence | TADF | - | G | 499 | 3900 | 22.7 | 30.8 | 16.3 | 0.202,0.419 | EM-TADF-421 | - | - | - | - | - | 于涵博
1561 | Angew. Chem. Int. Ed. 2019, 58, 13522 | 10.1002/anie.201906371 | Purely Organic Crystals Exhibit Bright Thermally Activated DelayedFluorescence | F |  | G | 498 | 11996 | 9.5 | 10.3 | 3.8 | 0.20, 0.44 | EM-TADF-882 |  |  |  | -5.8 | -2.84 | 李志强
1218 | ACS Appl. Mater. Interfaces 2019, 11, 45999-46007 | 10.1021/acsami.9b16073 | Achieving Enhanced Thermally Activated Delayed Fluorescence Rates and Shortened Exciton Lifetimes by Constructing Intramolecular Hydrogen Bonding Channels | TADF | - | B | 498 | 15047 | 48.8 | 53.4 | 21.2 | 0.21, 0.42 | EM-TADF-783 | - | - | 30 | 5.81 | 2.9 | 宋小贤
1188 | ACS Appl. Mater. Interfaces 2019, 11, 17128-17133 | 10.1021/acsami.8b22704 | Quinolinylmethanone-Based Thermally Activated Delayed Fluorescence Emitters and the Application in OLEDs: Effect of Intramolecular H‑Bonding | TADF | - | G | 498 | 14866 | 41.6 | 46.6 | 17.5 | 0.19, 0.46 | EM-TADF-754 | - | - | 7 | 5.71 | 2.87 | 宋小贤
1403 | J.Mater. Chem. C,2019, 7, 13953 | 10.1039/c9tc04804a | Fine-tuning the photophysical properties of thermally activated delayed fluorescent emitters using torsion angles: high performance sky-blue OLEDs | TADF | E | B | 498 | - | 28.4 | 31.9 | 12.8 | 0.20,0.39 | EM-TADF-649 |  |  | 10 | 5.32 | 2.39 | 梁洁
123 | Angew. Chem. Int. Ed. 2015, 54, 5201 –5205 | DOI: 10.1002/anie.201412108 | The Design of Dual Emitting Cores for Green Thermally Activated Delayed Fluorescent Materials | TADF | - | G | 497 | - | 38.3 | - | 18.9 | 0.22, 0.46 | EM-TADF-87 | - | - | 1 | 6.4 | 3.88 | 王士攀
1015 | Journal of Materials Chemistry C, 2019, 7.37: 11522-11531 | 10.1039/c9tc02408e | Suppression of benzophenone-induced triplet quenching for enhanced TADF performance | TADF | - | G | 497 | 568 | 27.3 | 24.9 | 12.5 | 0.23, 0.41 | EM-TADF-849 | - | - | 20 | -5.9 | -3.1 | 王志恒
1195 | ACS Appl. Mater. Interfaces 2019, 11, 21042-21048 | 10.1021/acsami.9b04664 | Pyridine-Carbonitrile-Carbazole-Based Delayed Fluorescence Materials with Highly Congested Structures and Excellent OLED Performance | TADF | - | G | 497 | 8505 | 53 | 67.5 | 25.4 | 0.20, 0.47 | EM-TADF-761 | - | - | 5 | 5.78 | 2.78 | 宋小贤
1511 | J. Mater. Chem. C, 2019,7, 7643 | 10.1039/c9tc01993f | Benzothienopyrimidine as a co-planar type rigid acceptor for high external quantum eﬃciency in thermally activated delayed fluorescence emitter | TADF | E | B | 497 | - | 55.6 | 67 | 24.6 | 0.20,0.49 | EM-TADF-716 |  |  | 30 | 5.9 | 3.29 | 梁洁
467 | ACS Appl. Mater. Interfaces 2017, 9, 41413−41420 | DOI: 10.1021/acsami.7b13158 | Structure−Property Correlation in Luminescent Indolo[3,2‑b]indole (IDID) Derivatives: Unraveling the Mechanism of High Efficiency Thermally Activated Delayed Fluorescence (TADF) | TADF | - | G | 497 | - | 28.3 | 34.2 | 13.9 | 0.25,0.43 | EM-TADF-477 | - | - | 8 | 5.19 | 2.3 | 王嘉璇
1665 | Dyes and Pigments, 2019, 162,36-42 |  | π linker mediated coupling of two emitting units for improved efficiency in thermally activated delayed fluorescent emitters | TADF |  | B | 496 | - | - | - | 13.5 | 0.22, 0.46 | EM-TADF-964 |  |  | 20 |  |  | 李志强
1646 | Dyes and Pigments, 2019, 166,245-253 |  | Enhancing performance for blue TADF emitters by introducing intramolecular CH⋯N hydrogen bonding between donor and acceptor | TADF |  | B | 496 | 10380 | 16.3 | 23.3 | 9.7 | 0.22,0.44 | EM-TADF-947 |  |  | 10 | -5.44 | -2.59 | 李志强
1233 | ACS Appl. Mater. Interfaces 2020, 12, 9498-9506 | 10.1021/acsami.9b20020 | Utilization of Multi-Heterodonors in Thermally Activated Delayed Fluorescence Molecules and Their High Performance Bluish-Green Organic Light-Emitting Diodes | TADF | - | BG | 496 | - | 28.7 | 44.9 | 17.3 | 0.22, 0.42 | EM-TADF-797 | - | - | 15 | - | - | 宋小贤
1410 | J.Mater. Chem. C,2019, 7, 14511 | 10.1039/c9tc04941j | Thermally activated delayed fluorescence enantiomers for solution-processed circularly polarized electroluminescence | TADF | E | G | 496 | 923 | 19.3 | 39.5 | 10.1 |  | EM-TADF-653 |  |  | 10 |  |  | 梁洁
1156 | Advanced Optical Materials 2019, 1900476 | 10.1002/adom.201900476 | Large Increase in External Quantum Effciency by Dihedral Angle Tuning in a Sky-Blue Thermally Activated Delayed Fluorescence Emitter | TADF | - | B | 496 | - | - | - | 28.3 | 0.21, 0.44 | EM-TADF-540 | - | - | 20 | - | - | 宋小贤
1155 | Advanced Optical Materials 2019, 1900476 | 10.1002/adom.201900476 | Large Increase in External Quantum Effciency by Dihedral Angle Tuning in a Sky-Blue Thermally Activated Delayed Fluorescence Emitter | TADF | - | B | 496 | - | - | - | 12.3 | 0.22, 0.39 | EM-TADF-539 | - | - | 20 | - | - | 宋小贤
470 | ACS Appl. Mater. Interfaces 2017, 9, 27090−27101 | DOI: 10.1021/acsami.7b08258 | First N‑Borylated Emitters Displaying Highly Efficient Thermally Activated Delayed Fluorescence and High-Performance OLEDs | TADF | - | G | 496 | 9235 | 6.4 | 10.1 | 4.1 | 0.22,0.41 | EM-TADF-479 | - | - | 6 | 5.05 | 2.04 | 王嘉璇
444 | J. Mater. Chem. C, 2017, 5, 9106--9114 | DOI: 10.1039/c7tc02859h | Molecular design of thermally activated delayed fluorescent emitters for blue-shifted emission by methoxy substitution | TADF | - | B | 496 | - | - | - | 21.21 | 0.21, 0.47 | EM-TADF-385 | - | - | 30 | 5.84 | 3.08 | 王嘉璇
115 | Adv. Mater. 2015, 27, 5861–5869 | DOI: 10.1002/adma.201502055 | Design Strategy for 27% External Quantum Efficiency in Green and Blue Thermally Activated Delayed Fluorescent Devices | TADF | - | G | 496 | - | 42.4 | - | 21.3 | 0.23, 0.46 | EM-TADF-36 | - | - | 20 | 5.26 | 2.15 | 王士攀 | roll-off@500 cd/m2
787 | J. Mater. Chem. C, 2018, 6, 1160--1170 | DOI: 10.1039/c7tc04460g | Novel dendritic large molecules as solutionprocessable thermally activated delayed fluorescent emitters for simple structured non-doped organic light emitting diodes | TADF | - | G | 496 | 2770 | 14.5 | 20.7 | 8.1 | 0.22, 0.43 | EM-TADF-339 | - | - | - | 5.48 | 2.32 | 崔园园 | Solution-Processed
737 | Adv. Optical Mater. 2018, 6, 1701340 | DOI: 10.1002/adom.201701340 | Nearly 102% Horizontal Dipole Orientation and Upconversion Effciency in Blue Thermally Activated Delayed Fluorescent Emitters | TADF | - | B | 496 | - | 61.5 | 86.4 | 31.8 | 0.20, 0.44 | EM-TADF-307 | - | - | 10 | 5.75 | 3.41 | 崔园园
728 | Adv. Optical Mater. 2018, 1800935 | DOI: 10.1002/adom.201800935 | Optimization on Molecular Restriction for Highly Effcient Thermally Activated Delayed Fluorescence Emitters | TADF | - | G | 496 | - | 47.7 | 48.6 | 19.2 | 0.19,0.44 | EM-TADF-297 | - | - | 27 | 5.6 | 3.02 | 谢宁 | -
815 | J. Mater. Chem. C, 2018, 6, 5812--5820 | DOI: 10.1039/c8tc01419a | To improve the efficiency of thermally activated delayed fluorescence OLEDs by controlling the horizontal orientation through optimizing stereoscopic and linear structures of indolocarbazole isomers | TADF | - | B | 496 | 7876 | 61.8 | 82.6 | 30 | 0.23, 0.50 | EM-TADF-250 | - | - | 20 | 5.29 | 2.95 | 崔园园
655 | Adv. Funct. Mater. 2018, 28, 1800051 | DOI: 10.1002/adfm.201800051 | Highly Effcient Circularly Polarized Electroluminescence from Aggregation-Induced Emission Luminogens with Amplifed Chirality and Delayed Fluorescence | TADF | - | G | 496 | 2948 | 19.6 | 24.6 | 9.3 | - | EM-TADF-239 | - | - | 10 | - | - | 谢宁 | -
1144 | Organic Electronics 2020, 83, 105733 | 10.1016/j.orgel.2020.105733 | Flexible diphenylsulfone versus rigid dibenzothiophene-dioxide as acceptor moieties in donor-acceptor-donor TADF emitters for highly effcient OLEDs | TADF | - | B | 495 | - | 64 | 61.1 | 24.1 | 0.18, 0.41 | EM-TADF-487 | - | - | 24 | -5.19 | -3.46 | 王志恒
410 | Chem. Commun., 2017, 53, 11834--11837 | DOI: 10.1039/c7cc06967g | Design of encapsulated hosts and guests for highly efficient blue and green thermally activated delayed fluorescence OLEDs based on a solution-process | TADF | - | G | 495 | 7800 | 35.2 | 48.6 | 23.5 | 0.15,0.30 | EM-TADF-451 | - | - | 4 | 5.62 | 2.52 | 于涵博 | solution-processeed
1627 | Chem. Eur. J. 2019, 25, 16699-16711 | 10.1002/chem.201904411 | Facile Generation of Thermally Activated Delayed Fluorescence and Fabrication of Highly Efficient Non-Doped OLEDs Based on Triazine Derivatives | TADF |  | G | 494 | 32446 | 32.6 | 33.6 | 12.8 | 0.24, 0.47 | EM-TADF-938 |  |  |  | -4.96 | -2.08 | 李志强
1237 | ACS Appl. Mater. Interfaces 2020, 12, 9498-9506 | 10.1021/acsami.9b20020 | Utilization of Multi-Heterodonors in Thermally Activated Delayed Fluorescence Molecules and Their High Performance Bluish-Green Organic Light-Emitting Diodes | TADF | - | BG | 494 | - | 30.4 | 47.7 | 19.6 | 0.19, 0.41 | EM-TADF-801 | - | - | 15 | - | - | 宋小贤
1197 | ACS Appl. Mater. Interfaces 2019, 11, 21042-21048 | 10.1021/acsami.9b04664 | Pyridine-Carbonitrile-Carbazole-Based Delayed Fluorescence Materials with Highly Congested Structures and Excellent OLED Performance | TADF | - | G | 494 | 4500 | 36.2 | 46 | 18.2 | 0.19, 0.42 | EM-TADF-763 | - | - | 5 | 5.68 | 2.88 | 宋小贤
1000 | Journal of Materials Chemistry C, 2019, 7.30: 9413-9422 | 10.1039/c9tc02467k | Rational design of thermally activated delayed fluorescence emitters with aggregation-induced emission employing combined charge transfer pathways for fabricating efficient non-doped OLEDs | TADF | - | B | 494 | 2736 | 6.3 | 9.7 | 4.4 | 0.21, 0.42 | EM-TADF-530 | - | - | - | -5.35 | -2.65 | 王志恒
409 | Chem. Commun., 2017, 53, 8723--8726 | DOI: 10.1039/c7cc04875k | Enhancing thermally activated delayed fluorescence characteristics by intramolecular B–N coordination in a phenylpyridine-containing donor–acceptor p-system | TADF | - | G | 494 | - | 44.3 | 56.4 | 22.7 | 0.20,0.42 | EM-TADF-450 | - | - | 20 | - | - | 于涵博
862 | J. Mater. Chem. C, 2018, 6, 10088--10100 | DOI: 10.1039/c8tc03645d | Isomeric spiro-[acridine-9,90-fluorene]-2,9- dipyridylpyrimidine based TADF emitters: insights into photophysical behaviors and OLED performances | TADF | - | B | 494 | 46095 | 58.7 | 52.5 | 20.4 | 0.217,0.452 | EM-TADF-413 | - | - | 22 | 5.56 | 2.48 | 于涵博
1570 | Angew. Chem. Int. Ed. 2019, 58, 16912-16917 | 10.1002/anie.201911266 | Multi-Resonance Induced Thermally Activated Delayed Fluorophores for Narrowband Green OLEDs | TADF |  | G | 493 | - | 51.3 | - | 20.9 | 0.12, 0.48 | EM-TADF-890 |  |  | 6 | -5.1 | -2.6 | 李志强
1234 | ACS Appl. Mater. Interfaces 2020, 12, 9498-9506 | 10.1021/acsami.9b20020 | Utilization of Multi-Heterodonors in Thermally Activated Delayed Fluorescence Molecules and Their High Performance Bluish-Green Organic Light-Emitting Diodes | TADF | - | BG | 493 | - | 27.1 | 36.2 | 15.1 | 0.19, 0.40 | EM-TADF-798 | - | - | 15 | - | - | 宋小贤
647 | Adv. Mater. 2017, 29, 160485 | DOI: 10.1002/adma.201604856 | Versatile Molecular Functionalization for Inhibiting Concentration Quenching of Thermally Activated Delayed Fluorescence | TADF | - | B | 493 | - | - | - | 19.6 | - | EM-TADF-203 | - | - | 15 |  |  | 李国孟
1587 | Chem. Sci., 2019, 10, 2915-2923 | 10.1039/c8sc04991b | Through-space charge transfer hexaarylbenzene dendrimers with thermally activated delayed fluorescence and aggregation-induced emission for efficient solution-processed OLEDs | TADF |  | G | 492 | 6175 | - | 30.3 | 11 | 0.22, 0.42 | EM-TADF-904 |  |  | 10 | -5.28 | -2.96 | 李志强
1106 | Organic Electronics 2019,70, 7–13 | 10.1016/j.orgel.2019.03.045 | The synthesis, photoluminescence and electroluminescence properties of a new emitter based on diphenylethene, carbazole and 9,9,10,10-tetraoxidethianthrene | TADF | - | B | 492 | 8264 | - | 3.96 | - | 0.19, 0.38 | EM-TADF-853 | - | - | 10 | -5.77 | -2.4 | 王志恒
1217 | ACS Appl. Mater. Interfaces 2019, 11, 45999-46007 | 10.1021/acsami.9b16073 | Achieving Enhanced Thermally Activated Delayed Fluorescence Rates and Shortened Exciton Lifetimes by Constructing Intramolecular Hydrogen Bonding Channels | TADF | - | B | 492 | 3867 | 42.8 | 44.4 | 18.9 | 0.20, 0.38 | EM-TADF-782 | - | - | 30 | 5.78 | 2.77 | 宋小贤
1529 | Adv. Optical Mater. 2019, 1900130 | 10.1002/adom.201900130 | Isomeric Bright Sky-Blue TADF Emitters Based on Bisacridine Decorated DBNA: Impact of Donor Locations on Luminescent and Electroluminescent Properties | TADF | E | G | 492 | 21160 | 29.3 | 35.3 | 14.1 | 0.18,0.39 | EM-TADF-731 |  |  | 10 | 5.38 | 2.47 | 梁洁
1527 | Adv. Optical Mater. 2019, 1900130 | 10.1002/adom.201900130 | Isomeric Bright Sky-Blue TADF Emitters Based on Bisacridine Decorated DBNA: Impact of Donor Locations on Luminescent and Electroluminescent Properties | TADF | E | G | 492 | 24600 | 34.1 | 42 | 17.1 | 0.18,0.42 | EM-TADF-729 |  |  | 10 | 5.43 | 2.51 | 梁洁
1486 | J. Mater. Chem. C, 2019,7, 4475 | 10.1039/c9tc00419j | Dibenzofuran/dibenzothiophene as the secondary electron-donors for highly eﬃcient blue thermally activated delayed fluorescence emitters | TADF | E | B | 492 | - | 47.2 | 54.1 | 23.4 | 0.19,0.37 | EM-TADF-700 |  |  | 15 | 5.73 | 2.74 | 梁洁
1409 | J.Mater. Chem. C,2019, 7, 14511 | 10.1039/c9tc04941j | Thermally activated delayed fluorescence enantiomers for solution-processed circularly polarized electroluminescence | TADF | E | G | 492 | 3700 | 15.7 | 21.4 | 8.4 |  | EM-TADF-653 |  |  | 10 | 5.8 | 2.9 | 梁洁
1122 | Organic Electronics 2019, 75, 105399 | 10.1016/j.orgel.2019.105399 | High-efficiency blue organic light-emitting Diodes using emissive carbazoletriazine-based donor-acceptor molecules with high reverse intersystem crossing rates | TADF | - | B | 492 | - | - | - | 17.8 |  | EM-TADF-506 | - | - | 15 | -5.75 |  | 王志恒
455 | J. Mater. Chem. C, 2017, 5, 4797--4803 | DOI: 10.1039/c7tc00681k | A comparative study of carbazole-based thermally activated delayed fluorescence emitters with different steric hindrance | TADF | - | B | 492 | - | 32.9 | 32.5 | 14.4 | 0.21, 0.35 | EM-TADF-465 | - | - | 10 | 6.02 | 3.3 | 王嘉璇
387 | Adv. Funct. Mater. 2017, 27, 1606458 | DOI: 10.1002/adfm.201606458 | Achieving High-Performance Nondoped OLEDs with Extremely Small Effciency Roll-Off by Combining Aggregation-Induced Emission and Thermally Activated Delayed Fluorescence | TADF | - | B | 492 | 11200 | 50.7 | 51.7 | 17.9 | 0.234，0.510 | EM-TADF-427 | - | - | 6 | - | - | 于涵博
861 | J. Mater. Chem. C, 2018, 6, 10088--10100 | DOI: 10.1039/c8tc03645d | Isomeric spiro-[acridine-9,90-fluorene]-2,8- dipyridylpyrimidine based TADF emitters: insights into photophysical behaviors and OLED performances | TADF | - | B | 492 | 19234 | 68.2 | 60.7 | 24.9 | 0.204,0.399 | EM-TADF-412 | - | - | 22 | 5.63 | 2.64 | 于涵博
831 | J. Mater. Chem. C, 2018, 6, 3675--3682 | DOI: 10.1039/c7tc04969b | Purely organic materials for extremely simple allTADF white OLEDs: a new carbazole/oxadiazole hybrid material as a dual-role non-doped light blue emitter and highly efficient orange host | TADF | - | B | 492 | 7065 | 12 | 9.9 | 3.6 | 0.23, 0.43 | EM-TADF-369 | - | - | 0 | 5.64 | 2.74 | 崔园园
789 | J. Mater. Chem. C, 2018, 6, 1160--1170 | DOI: 10.1039/c7tc04460g | Novel dendritic large molecules as solutionprocessable thermally activated delayed fluorescent emitters for simple structured non-doped organic light emitting diodes | TADF | - | G | 492 | 2622 | 7.9 | 13.9 | 5.5 | 0.21,0.42 | EM-TADF-339 | - | - | 0 | 5.48 | 2.32 | 崔园园 | Solution-Processed
756 | ACS Appl. Mater. Interfaces 2018, 10, 17327−17334 | DOI: 10.1021/acsami.8b05389 | Heavy Atom Effect of Bromine Significantly Enhances Exciton Utilization of Delayed Fluorescence Luminogens | TADF | - | B | 492 | - | 25.1 | 27.1 | 10.8 | 0.19, 0.38 | EM-TADF-321 | - | - | 6 | 5.41 | 2.41 | 崔园园
758 | ACS Appl. Mater. Interfaces 2018, 10, 17327−17334 | DOI: 10.1021/acsami.8b05389 | Heavy Atom Effect of Bromine Significantly Enhances Exciton Utilization of Delayed Fluorescence Luminogens | TADF | - | B | 492 | - | 23.2 | 29.5 | 13.8 | 0.19, 0.36 | EM-TADF-320 | - | - | 6 | 5.4 | 2.39 | 崔园园
729 | Adv. Optical Mater. 2018, 1800935 | DOI: 10.1002/adom.201800935 | Optimization on Molecular Restriction for Highly Effcient Thermally Activated Delayed Fluorescence Emitters | TADF | - | G | 492 | - | 42.1 | 42.9 | 18.9 | 0.17,0.37 | EM-TADF-298 | - | - | 24 | 5.83 | 3.01 | 谢宁 | -
681 | Adv. Mater. 2018, 30, 1804228 | DOI: 10.1002/adma.201804228 | Secondary Acceptor Optimization for Full-Exciton Radiation: Toward Sky-Blue Thermally Activated Delayed Fluorescence Diodes with External Quantum Effciency of ≈32% | TADF | - | B | 492 | 9079 | 79.3 | 73.2 | 28.9 | 0.18,0.42 | EM-TADF-256 | - | - | 80 | 6.05 | 3.6 | 谢宁 | -
679 | Adv. Mater. 2018, 30, 1804228 | DOI: 10.1002/adma.201804228 | Secondary Acceptor Optimization for Full-Exciton Radiation: Toward Sky-Blue Thermally Activated Delayed Fluorescence Diodes with External Quantum Effciency of ≈30% | TADF | - | B | 492 | 8042 | 15.8 | 21.9 | 8.1 | 0.21,0.46 | EM-TADF-254 | - | - | 80 | 6.04 | 3.48 | 谢宁 | -
682 | Adv. Mater. 2018, 30, 1804228 | DOI: 10.1002/adma.201804228 | Secondary Acceptor Optimization for Full-Exciton Radiation: Toward Sky-Blue Thermally Activated Delayed Fluorescence Diodes with External Quantum Effciency of ≈33% | TADF | - | B | 492 | 15230 | 26.5 | 24.5 | 9.3 | 0.2,0.44 | EM-TADF-254 | - | - | 80 | 6.05 | 3.53 | 谢宁 | -
177 | Angew. Chem. Int. Ed, 2015, 54, 15231 | DOI: 10.1002/anie.201508270 | Triarylboron-Based Fluorescent Organic Light-Emitting Diodes with External Quantum Efficiencies Exceeding 20% | TADF | ETM | B | 492 | - | - | - | 21.6 | 0.18, 0.43 | EM-TADF-206 | - | - | 16 | 5.4 | 2.6 | 宋小贤，于涵博
641 | Chem. Eur. J. 2017, 23, 2858 – 2866 | DOI: 10.1002/chem.201604883 | Functional Pyrimidine-Based Thermally Activated Delay Fluorescence Emitters: Photophysics, Mechanochromism, and Fabrication of Organic Light-Emitting Diodes | TADF | - | B | 492 | 7606 | 23.2 | 30.4 | 12.6 | 0.21,0.39 | EM-TADF-144 | - | - | 10 |  |  | 王士攀
1196 | ACS Appl. Mater. Interfaces 2019, 11, 21042-21048 | 10.1021/acsami.9b04664 | Pyridine-Carbonitrile-Carbazole-Based Delayed Fluorescence Materials with Highly Congested Structures and Excellent OLED Performance | TADF | - | G | 491 | 7993 | 55.6 | 70.8 | 29.6 | 0.18, 0.40 | EM-TADF-762 | - | - | 5 | 5.76 | 2.82 | 宋小贤
1688 | Dyes and Pigments, 2020, 174,108028 | 10.1016/j.dyepig.2019.108028 | Synthesis and properties of ipsilateral double substituted diphenylsulfone thermally activated delayed fluorescent materials | TADF |  | G | 490 | 2398 | 27.9 | 21.8 | 19.2 | 0.22, 0.38 | EM-TADF-982 |  |  |  | -5.42 | -2.41 | 李志强
120 | ACS Appl. Mater. Interfaces 2015, 7, 18930−18936 | DOI: 10.1021/acsami.5b05648 | Novel Carbazol-Pyridine-Carbonitrile Derivative as Excellent Blue Thermally Activated Delayed Fluorescence Emitter for Highly Efficient Organic Light-Emitting Devices | TADF | - | B | 490 | - | 42.8 | 47.7 | 21.2 | 0.20, 0.35 | EM-TADF-51 | - | - | 13 | 6.25 | 3.47 | 王士攀
865 | J. Mater. Chem. C, 2018, 6, 11128--11136 | DOI: 10.1039/c8tc02554a | Room temperature phosphorescence vs. thermally activated delayed fluorescence in carbazole–pyrimidine cored compounds | TADF | - | B | 490 | - | 8.5 | - | 6 | 0.19,0.29 | EM-TADF-416 | - | - | 3 | - | - | 于涵博
516 | Organic Electronics 50 (2017) 153e160 | doi.org/10.1016/j.orgel.2017.07.038 | Highly twisted organic molecules with ortho linkage as the efficient bipolar hosts for sky-blue thermally activated delayed fluorescence emitter in OLEDs | TADF | HOST | B | 490 | 742 | 23.3 | 28.9 | 11.7 | 0.22,0.38 | EM-TADF-41 | - | - | 5 | 5.4 | 1.98 | 王嘉璇
1607 | Chem. Commun. 2019, 55, 2501-2504 | 10.1039/c8cc10282a | Boronate- and borinate-based p-systems for blue thermally activated delayed fluorescence materials | TADF |  | B | 489 | - | 40.7 | 46.7 | 20.9 | 0.17, 0.39 | EM-TADF-921 |  |  | 20 | -5.7 | -2.8 | 李志强
1001 | Journal of Materials Chemistry C, 2019, 7.30: 9413-9423 | 10.1039/c9tc02468k | Rational design of thermally activated delayed fluorescence emitters with aggregation-induced emission employing combined charge transfer pathways for fabricating efficient non-doped OLEDs | TADF | - | B | 489 | 4332 | 11.8 | 15.6 | 7.1 | 0.18, 0.39 | EM-TADF-530 | - | - | 30 | -5.35 | -2.65 | 王志恒
664 | Adv. Funct. Mater. 2018, 28, 1802031 | DOI: 10.1002/adfm.201802031 | High-Performance Dibenzoheteraborin-Based Thermally Activated Delayed Fluorescence Emitters: Molecular Architectonics for Concurrently Achieving Narrowband Emission and Effcient Triplet–Singlet Spin Conversion | TADF | - | B | 489 | - | 57 | 57 | 24.9 | 0.16,0.38 | EM-TADF-244 | - | - | 50 | 5.15 | 1.67 | 谢宁 | -
1535 | Adv. Optical Mater 2020, 8, 1902142 | 10.1002/adom.201902142 | Molecular-Structure and Device-Configuration Optimizations toward Highly Efficient Green Electroluminescence with Narrowband Emission and High Color Purity | TADF |  | G | 488 | 6934 | 37.7 | 43.2 | 21.6 | 0.10, 0.42 | EM-TADF-862 |  |  | 1 | -5.4 | -2.85 | 李志强
1530 | Adv. Optical Mater 2020, 8, 1901150 | 10.1002/adom.201901150 | Through Space Charge Transfer for Efficient Sky-Blue Thermally Activated Delayed Fluorescence (TADF) Emitter with Unconjugated Connection | TADF | - | B | 488 | 1100 | 32.8 | 41.7 | 17.9 | 0.19, 0.35 | EM-TADF-860 |  |  | 12 | -5.7 | -2.1 | 李志强 | -
1014 | Journal of Materials Chemistry C, 2019, 7.37: 11522-11531 | 10.1039/c9tc02408e | Suppression of benzophenone-induced triplet quenching for enhanced TADF performance | TADF | - | B | 488 | 380 | 27.5 | 35 | 13.4 | 0.20, 0.36 | EM-TADF-850 | - | - | - | -5.9 | -3 | 王志恒
1236 | ACS Appl. Mater. Interfaces 2020, 12, 9498-9506 | 10.1021/acsami.9b20020 | Utilization of Multi-Heterodonors in Thermally Activated Delayed Fluorescence Molecules and Their High Performance Bluish-Green Organic Light-Emitting Diodes | TADF | - | BG | 488 | - | 29.9 | 44.4 | 19.5 | 0.18, 0.38 | EM-TADF-800 | - | - | 15 | - | - | 宋小贤
1528 | Adv. Optical Mater. 2019, 1900130 | 10.1002/adom.201900130 | Isomeric Bright Sky-Blue TADF Emitters Based on Bisacridine Decorated DBNA: Impact of Donor Locations on Luminescent and Electroluminescent Properties | TADF | E | G | 488 | 40750 | 42.5 | 47.4 | 20.5 | 0.17,0.36 | EM-TADF-730 |  |  | 10 | 5.36 | 2.56 | 梁洁
1493 | J. Mater. Chem. C, 2019,7, 4673 | 10.1039/c9tc00503j | Naphthyridine-based thermally activated delayed fluorescence emitters for multi-color organic light-emitting diodes with low eﬃciency roll-oﬀ | TADF | E | B | 488 | - | 36.9 | 38.1 | 14.1 | 0.19,0.41 | EM-TADF-704 |  |  | 10 |  |  | 梁洁
1487 | J. Mater. Chem. C, 2019,7, 4475 | 10.1039/c9tc00419j | Dibenzofuran/dibenzothiophene as the secondary electron-donors for highly eﬃcient blue thermally activated delayed fluorescence emitters | TADF | E | B | 488 | - | 48.9 | 54.5 | 25.1 | 0.18,0.35 | EM-TADF-701 |  |  | 15 | 5.75 | 2.75 | 梁洁
1018 | Journal of Materials Chemistry C, 2019, 7.37: 11522-11531 | 10.1039/c9tc04115j | Asymmetric thermally activated delayed fluorescence (TADF) emitters with 5,9-dioxa-13bboranaphtho[3,2,1-de]anthracene (OBA) as the acceptor and highly efficient blue-emitting OLEDs | TADF | - | B | 488 | 3583 | 5.8 | 6.3 | 4.4 | 0.20, 0.31 | EM-TADF-553 | - | - | 5 | -5.14 | -2.28 | 王志恒
1137 | Organic Electronics 2020, 78, 105610 | 10.1016/j.orgel.2019.105610 | A novel design strategy for deeper blue and more stable thermally activated delayed ﬂuorescent emitters | TADF | - | B | 488 | 53226 | 12.5 | 32 | 11.5 | - | EM-TADF-513 | - | - |  | -5.34 | -2.74 | 王志恒
759 | ACS Appl. Mater. Interfaces 2018, 10, 17327−17334 | DOI: 10.1021/acsami.8b05389 | Heavy Atom Effect of Bromine Significantly Enhances Exciton Utilization of Delayed Fluorescence Luminogens | TADF | - | B | 488 | - | 19.7 | 25.1 | 10.8 | 0.18, 0.35 | EM-TADF-41 | - | - | 6 | 5.54 | 2.57 | 崔园园
839 | Angew. Chem. Int. Ed. 2018, 57, 1 – 6 | doi.org/10.1002/anie.201811703 | Adamantane-Substituted Acridine Donor for Blue Dual Fluorescence and Efficient Organic Light-Emitting Diodes | TADF | - | B | 488 | - | - | 63.7 | 28.9 | 0.18,0.35 | EM-TADF-392 | - | - | 20 | - | - | 于涵博
430 | J. Am. Chem. Soc. 2017, 139, 4894-4900 | DOI: 10.1021/jacs.7b00873 | Thermally Activated Delayed Fluorescence and Aggregation Induced Emission with Through-Space Charge Transfer | TADF | - | B | 488 | - | - | - | 4 | - | EM-TADF-381 | - | - | 10 | 5.49 | 3.22 | 王嘉璇
461 | J. Am. Chem. Soc. 2017, 139, 4894−4900 | DOI: 10.1021/jacs.7b00873 | Thermally Activated Delayed Fluorescence and Aggregation Induced Emission with Through-Space Charge Transfer | TADF | - | B | 488 | 3000 | - | - | 4 | - | EM-TADF-381 | - | - | 10 | 5.49 | 3.22 | 王嘉璇
445 | J. Mater. Chem. C, 2017, 5, 9106--9114 | DOI: 10.1039/c7tc02859h | Molecular design of thermally activated delayed fluorescent emitters for blue-shifted emission by methoxy substitution | TADF | - | B | 488 | - | - | - | 13.52 | 0.22, 0.45 | EM-TADF-27 | - | - | 30 | 5.84 | 2.96 | 王嘉璇
684 | Adv. Mater. 2018, 30, 1804228 | DOI: 10.1002/adma.201804228 | Secondary Acceptor Optimization for Full-Exciton Radiation: Toward Sky-Blue Thermally Activated Delayed Fluorescence Diodes with External Quantum Effciency of ≈35% | TADF | - | B | 488 | 18200 | 31.7 | 31.9 | 14.9 | 0.17,0.32 | EM-TADF-256 | - | - | 80 | 6.04 | 3.5 | 谢宁 | -
680 | Adv. Mater. 2018, 30, 1804228 | DOI: 10.1002/adma.201804228 | Secondary Acceptor Optimization for Full-Exciton Radiation: Toward Sky-Blue Thermally Activated Delayed Fluorescence Diodes with External Quantum Effciency of ≈31% | TADF | - | B | 488 | 7941 | 34.6 | 39.7 | 17 | 0.18,0.36 | EM-TADF-255 | - | - | 80 | 6.08 | 3.6 | 谢宁 | -
683 | Adv. Mater. 2018, 30, 1804228 | DOI: 10.1002/adma.201804228 | Secondary Acceptor Optimization for Full-Exciton Radiation: Toward Sky-Blue Thermally Activated Delayed Fluorescence Diodes with External Quantum Effciency of ≈34% | TADF | - | B | 488 | 7619 | 22.7 | 24.9 | 10.6 | 0.18,0.37 | EM-TADF-255 | - | - | 80 | 6.08 | 3.58 | 谢宁 | -
178 | Angew. Chem. Int. Ed, 2015, 54, 15231 | DOI: 10.1002/anie.201508270 | Triarylboron-Based Fluorescent Organic Light-Emitting Diodes with External Quantum Efficiencies Exceeding 20% | TADF | ETM | B | 488 | - | - | - | 14 | 0.17, 0.30 | EM-TADF-207 | - | - | 16 | 5.4 | 2.7 | 宋小贤，于涵博
645 | Adv. Mater. 2017, 29, 160485 | DOI: 10.1002/adma.201604856 | Versatile Molecular Functionalization for Inhibiting Concentration Quenching of Thermally Activated Delayed Fluorescence | TADF | - | B | 488 | - | - | - | 18.3 | - | EM-TADF-201 | - | - | 15 |  |  | 李国孟
336 | J. Am. Chem. Soc. 2016, 138, 628−634 | DOI: 10.1021/jacs.5b10950 | A New Molecular Design Based on Thermally Activated Delayed Fluorescence for Highly Efficient Organic Light Emitting Diodes | TADF | - | B | 488 | 10300 | 57.2 | 54.7 | 24 | 0.17, 0.36 | EM-TADF-187 | - | - | 5 | 5.75 | 2.88 | 王士攀
312 | Chem. Commun., 2016, 52, 10032--10035 | DOI: 10.1039/c6cc04516b | Simultaneous improvement of emission color, singlet–triplet energy gap, and quantum efficiency of blue thermally activated delayed fluorescent emitters using a 1-carbazolylcarbazole based donor | TADF | - | B | 488 | - | 21.8 | 28.4 | 12.4 | 0.22, 0.36 | EM-TADF-136 | - | - | 10 | 6.08 | 3.27 | 王士攀
1601 | Chem. Sci., 2019, 10, 10687 | 10.1039/c9sc04492b | Blue thermally activated delayed fluorescence emitters incorporating acridan analogues with heavy group 14 elements for high-efficiency doped and non-doped OLEDs | TADF |  | B | 487 | - | 45 | 47.8 | 23.9 | 0.14, 0.32 | EM-TADF-917 |  |  | 50 | -5.77 | -2.94 | 李志强
1154 | Advanced Optical Materials 2019, 1900476 | 10.1002/adom.201900476 | Large Increase in External Quantum Effciency by Dihedral Angle Tuning in a Sky-Blue Thermally Activated Delayed Fluorescence Emitter | TADF | - | B | 487 | - | - | - | 6.8 | 0.18, 0.25 | EM-TADF-538 | - | - | 20 | - | - | 宋小贤
869 | J. Mater. Chem. C, 2018, 6, 13179--13189 | DOI: 10.1039/c8tc04867c | Polymorphism of derivatives of tert-butyl substituted acridan and perfluorobiphenyl as sky-blue OLED emitters exhibiting aggregation induced thermally activated delayed fluorescence | TADF | - | B | 487 | 550 | 2.5 | 3.7 | 3.9 | 0.199,0.289 | EM-TADF-420 | - | - | - | - | - | 于涵博
757 | ACS Appl. Mater. Interfaces 2018, 10, 17327−17334 | DOI: 10.1021/acsami.8b05389 | Heavy Atom Effect of Bromine Significantly Enhances Exciton Utilization of Delayed Fluorescence Luminogens | TADF | - | B | 487 | - | 19.6 | 20 | 8.9 | 0.18, 0.33 | EM-TADF-41 | - | - | 6 | 5.54 | 2.57 | 崔园园
795 | J. Mater. Chem. C, 2018, 6, 2351--2359 | DOI: 10.1039/c7tc05746f | Highly efficient blue organic light-emitting diodes from pyrimidine-based thermally activated delayed fluorescence emitters | TADF | - | B | 487 | 7200 | 51.6 | 57.5 | 25.56 | 0.18,0.34 | EM-TADF-343 | - | - | - | 5.46 | 2.6 | 崔园园
667 | Adv. Funct. Mater. 2018, 28, 1802031 | DOI: 10.1002/adfm.201802031 | High-Performance Dibenzoheteraborin-Based Thermally Activated Delayed Fluorescence Emitters: Molecular Architectonics for Concurrently Achieving Narrowband Emission and Effcient Triplet–Singlet Spin Conversion | TADF | - | G | 487 | - | 49.9 | 49.9 | 22.8 | 0.15,0.36 | EM-TADF-243 | - | - | 100 | 5.17 | 1.73 | 谢宁 | -
82 | Nat. Mater. 2015, 14, 330 – 336 | DOI: 10.1038/NMAT4154 | Highly effcient blue electroluminescence based on thermally activated delayed fluorescence | TADF | - | B | 487 | - | - | - | 20.6 | - | EM-TADF-189 | - | - | 6 | - | - | 王士攀
1620 | Chem. Commun. 2019, 55, 15125-15128 | 10.1039/c9cc08679j | Fused twin-acridine scaffolds as electron donors for thermally activated delayed fluorescence emitters: controllable TADF behavior by methyl substitution | TADF |  | B | 486 | 4300 | 21.3 | 30.5 | 14.3 |  | EM-TADF-933 |  |  | 10 | -5.23 | -2.33 | 李志强
1216 | ACS Appl. Mater. Interfaces 2019, 11, 45999-46007 | 10.1021/acsami.9b16073 | Achieving Enhanced Thermally Activated Delayed Fluorescence Rates and Shortened Exciton Lifetimes by Constructing Intramolecular Hydrogen Bonding Channels | TADF | - | B | 486 | 2189 | 24.9 | 28.5 | 13.4 | 0.18, 0.33 | EM-TADF-781 | - | - | 30 | 5.76 | 2.63 | 宋小贤
517 | ACS Appl. Mater. Interfaces 2017, 9, 4769−4777 | DOI: 10.1021/acsami.6b15272 | Highly Efficient Full-Color Thermally Activated Delayed Fluorescent Organic Light-Emitting Diodes: Extremely Low Efficiency Roll-Off Utilizing a Host with Small Singlet−Triplet Splitting | TADF | HOST | B | 486 | - | 38.8 | - | 19.2 | - | EM-TADF-69 | - | - | 30 | 5.7 | 3 | 王嘉璇
402 | Angew. Chem. Int. Ed. 2017, 56, 14036 –14041 | doi.org/10.1002/anie.201707193 | Highly Luminescent Pincer Gold(III) Aryl Emitters: Thermally Activated Delayed Fluorescence and Solution-Processed OLEDs | TADF | - | B | 486 | 33740 | 47.3 | 70.4 | 23.8 | 0.27,0.51 | EM-TADF-443 | - | - | 16 | 4.7 | 2.42 | 于涵博 | solution-processeed
1565 | Angew. Chem. Int. Ed. 2019, 58, 11301-11305 | 10.1002/anie.201904272 | Tri-Spiral Donor for High Efficiency and Versatile Blue Thermally Activated Delayed Fluorescence Materials | TADF |  | B | 485 | - | - | 68.4 | 28.1 | 0.17, 0.34 | EM-TADF-885 |  |  | 30 | -5.38 | -2.91 | 李志强
248 | ACS Appl. Mater. Interfaces 2016, 8, 27026−27036 | DOI: 10.1021/acsami.6b10680 | A Method for Reducing the Singlet−Triplet Energy Gaps of TADF Materials for Improving the Blue OLED Efficiency | TADF | - | B | 485 | 16700 | 50.6 | 56.5 | 23.9 | 0.19, 0.32 | EM-TADF-64 | - | - | 7 | 5.53 | 2.58 | 王士攀
1138 | Organic Electronics 2020, 78, 105610 | 10.1016/j.orgel.2019.105610 | A novel design strategy for deeper blue and more stable thermally activated delayed ﬂuorescent emitters | TADF | - | B | 485 | 52314 | 14.8 | 33 | 11.8 | - | EM-TADF-518 | - | - |  | -5.36 | -2.73 | 王志恒
736 | Adv. Optical Mater. 2018, 6, 1701340 | DOI: 10.1002/adom.201701340 | Nearly 101% Horizontal Dipole Orientation and Upconversion Effciency in Blue Thermally Activated Delayed Fluorescent Emitters | TADF | - | B | 485 | - | 46.6 | 53.3 | 23.6 | 0.23, 0.42 | EM-TADF-306 | - | - | 10 | 5.8 | 3.24 | 崔园园
644 | Adv. Mater. 2017, 29, 160485 | DOI: 10.1002/adma.201604856 | Versatile Molecular Functionalization for Inhibiting Concentration Quenching of Thermally Activated Delayed Fluorescence | TADF | - | B | 485 | - | - | - | 11.1 | - | EM-TADF-200 | - | - | 15 |  |  | 李国孟
1647 | Dyes and Pigments, 2019, 166,245-253 | 10.1016/j.dyepig.2019.05.002 | Enhancing performance for blue TADF emitters by introducing intramolecular CH⋯N hydrogen bonding between donor and acceptor | TADF |  | B | 484 | 13350 | 18.6 | 26.6 | 12.1 | 0.19,0.33 | EM-TADF-948 |  |  | 10 | -5.42 | -2.5 | 李志强
1550 | Adv. Sci. 2020, 7, 1902087 | 10.1002/advs.201902087 | Achieving 21% External Quantum Efficiency for Nondoped Solution-Processed Sky-Blue Thermally Activated Delayed Fluorescence OLEDs by Means of Multi-(Donor/Acceptor) Emitter with Through-Space/-Bond Charge Transfer | TADF |  | BG | 484 | 5210 | 20.8 | 46.4 | 21 | 0.19, 0.35 | EM-TADF-874 |  |  |  | -5.67 | -2.65 | 李志强
41 | Angew. Chem. Int. Ed. 2014, 53, 6402 –6406 | DOI: 10.1002/anie.201402992 | Luminous Butterflies: Efficient Exciton Harvesting by Benzophenone Derivatives for Full-Color Delayed Fluorescence OLEDs | TADF | - | B | 484 | 3900 | - | 25.5 | 14.3 | 0.17, 0.27 | EM-TADF-82 | - | - | 6 | 5.65 | 2.63 | 王士攀
1253 | ACS Materials Lett. 2020, 2, 28-34 | 10.1021/acsmaterialslett.9b00433 | Pentacyclic Ladder-Heteraborin Emitters Exhibiting High-Efficiency Blue Thermally Activated Delayed Fluorescence with an Ultrashort Emission Lifetime | TADF | - | B | 484 | 13600 | 54.6 | 52.9 | 25.9 | 0.14, 0.33 | EM-TADF-815 | - | - | 20 | 5.45 | 2.58 | 宋小贤
1230 | ACS Appl. Mater. Interfaces 2020, 12, 6127-6136 | 10.1021/acsami.9b19474 | Efficient and Stable Organic Light-Emitting Diodes Employing Indolo[2,3-b]indole-Based Thermally Activated Delayed Fluorescence Emitters | TADF | - | - | 484 | 54600 | - | - | 19.2 | 0.17, 0.31 | EM-TADF-794 | - | - | 10 | - | - | 宋小贤
1105 | Organic Electronics 2019, 68, 113–120 | 10.1016/j.orgel.2019.02.001 | A sky-blue thermally activated delayed ﬂuorescence emitter based on multimodifed carbazole donor for efcient organic light-emitting diodes | TADF | - | B | 484 | - | 30.5 | 39 | 18.7 | 0.20, 0.33 | EM-TADF-577 | - | - | 20 | -5.36 | -2.34 | 王志恒
240 | ACS Appl. Mater. Interfaces 2016, 8, 16791−16798 | DOI: 10.1021/acsami.6b03954 | Isomeric Thermally Activated Delayed Fluorescence Emitters for Color Purity-Improved Emission in Organic Light-Emitting Devices | TADF | - | B | 484 | 5800 | 35.78 | 39.88 | 17.4 | 0.18, 0.32 | EM-TADF-56 | - | - | 6.5 | 5.12 | 2.84 | 王士攀
1157 | Advanced Optical Materials 2019, 1900476 | 10.1002/adom.201900476 | Large Increase in External Quantum Effciency by Dihedral Angle Tuning in a Sky-Blue Thermally Activated Delayed Fluorescence Emitter | TADF | - | B | 484 | - | - | - | 16.4 | 0.20, 0.30 | EM-TADF-541 | - | - | 20 | - | - | 宋小贤
1148 | Organic Electronics 2020, 84, 105783 | 10.1016/j.orgel.2020.105783 | Structurally controlled singlet-triplet splitting for blue star-shaped thermally activated delayed ﬂuorescence emitters incorporating the tricarbazoles-triazine motifs | TADF | - | B | 484 | - | 16.9 | 30 | 14.4 | 0.163, 0.332 | EM-TADF-515 | - | - | 15 | -5.56 | -2.56 | 王志恒
1124 | Organic Electronics 2019, 75, 105399 | 10.1016/j.orgel.2019.105399 | High-efficiency blue organic light-emitting Diodes using emissive carbazoletriazine-based donor-acceptor molecules with high reverse intersystem crossing rates | TADF | - | B | 484 | - | - | - | 21 |  | EM-TADF-511 | - | - | 15 | -5.85 |  | 王志恒
1149 | Organic Electronics 2020, 84, 105783 | 10.1016/j.orgel.2020.105783 | Structurally controlled singlet-triplet splitting for blue star-shaped thermally activated delayed ﬂuorescence emitters incorporating the tricarbazoles-triazine motifs | TADF | - | B | 484 | - | 18.1 | 33 | 15.9 | 0.172, 0.178 | EM-TADF-491 | - | - | 15 | -5.51 | -2.54 | 王志恒
458 | J. Mater. Chem. C, 2017, 5, 1027--1032 | DOI: 10.1039/c6tc04653c | Azasiline-based thermally activated delayed fluorescence emitters for blue organic light emitting diodes | TADF | - | B | 484 | 2021 | - | - | 11.4 | 0.174, 0.310 | EM-TADF-468 | - | - | 16 | 5.49 | 2.55 | 王嘉璇
1672 | Dyes and Pigments, 2020, 172,107864 | 10.1016/j.dyepig.2019.107864 | Blue thermally activated delayed fluorescence emitter using modulated triazines as electron acceptors | TADF |  | B | 484 | - | 40.9 | 50.1 | 23.8 | 0.19,0.36 | EM-TADF-44 |  |  | 10 | -5.35 | -2.85 | 李志强
646 | Adv. Mater. 2017, 29, 160485 | DOI: 10.1002/adma.201604856 | Versatile Molecular Functionalization for Inhibiting Concentration Quenching of Thermally Activated Delayed Fluorescence | TADF | - | B | 484 | - | - | - | 20.1 | - | EM-TADF-202 | - | - | 15 |  |  | 李国孟
797 | J. Mater. Chem. C, 2018, 6, 2351--2359 | DOI: 10.1039/c7tc05746f | Highly efficient blue organic light-emitting diodes from pyrimidine-based thermally activated delayed fluorescence emitters | TADF | - | B | 484 | 5600 | 56.85 | 68.77 | 31.45 | 0.18,0.32 | EM-TADF-173 | - | - | - | 5.45 | 2.57 | 崔园园
100 | Chem. Commun., 2015, 51, 13024--13028 | DOI: 10.1039/c5cc04127k | The inductive-effect of electron withdrawing trifluoromethyl for thermally activated delayed fluorescence: tunable emission from tetra- to penta-carbazole in solution processed blue OLEDs | TADF | - | B | 484 | 2436 | - | 11.8 | 5.2 | 0.21, 0.33 | EM-TADF-125 | - | - | 10 | 5.57 | 2.75 | 王士攀
1214 | ACS Appl. Mater. Interfaces 2019, 11, 32209-32217 | 10.1021/acsami.9b08107 | Difluoroboron-Enabled Thermally Activated Delayed Fluorescence | TADF | - | B | 483 | 19383 | 22.7 | 25.3 | 15.8 | 0.14, 0.28 | EM-TADF-779 | - | - | 10 | 5.6 | 3 | 宋小贤
1384 | J. Mater. Chem. C, 2019, 7, 11845 | 10.1039/c9tc04143e | Dendritic host materials with non-conjugated adamantane cores for efficient solution-processed blue thermally activated delayed fluorescence OLEDs | TADF | HOST | B | 483 | 5620 | 34.4 | 44.2 | 18.3 | 0.19,0.36 | EM-TADF-44 |  |  | 20 | 5.32 | 2.03 | 梁洁
24 | Organic Electronics 14 (2013) 2721–2726 | DOI: 10.1016/j.orgel.2013.07.010 | Analysis of exciton annihilation in high-efficiency sky-blue organic light-emitting diodes with thermally activated delayed fluorescence | TADF | - | B | 483 | - | - | - | 13.6 | 0.17, 0.3 | EM-TADF-41 | - | - | 6 | 5.8 | 3 | 王士攀 | roll-off at 10 mA/cm2
1693 | Dyes and Pigments, 2020, 174,108070 | 10.1016/j.dyepig.2019.108070 | Universal blue emitters for high efficiency thermally activated delayed fluorescence and fluorescent organic light-emitting diodes | TADF |  | B | 482 | - | 55.1 | 61.4 | 30.4 | 0.13, 0.32 | EM-TADF-986 |  |  | 10 | -5.62 | -2.84 | 李志强
1231 | ACS Appl. Mater. Interfaces 2020, 12, 6127-6136 | 10.1021/acsami.9b19474 | Efficient and Stable Organic Light-Emitting Diodes Employing Indolo[2,3-b]indole-Based Thermally Activated Delayed Fluorescence Emitters | TADF | - | - | 482 | 37000 | - | - | 14.4 | 0.16, 0.28 | EM-TADF-795 | - | - | 10 | - | - | 宋小贤
1416 | J.Mater. Chem. C,2020, 8, 1864 | 10.1039/c9tc05533a | Fusing acridine and benzofuran/benzothiophene as a novel hybrid donor for high-performance and low eﬃciency roll-oﬀ TADF OLEDs | TADF | E | B | 482 | - | 24.8 | 27.6 | 12.9 | 0.16，0.29 | EM-TADF-658 |  |  | 30 | 5.34 | 2.15 | 梁洁
1628 | Chem. Eur. J. 2019, 25, 16699-16711 | 10.1002/chem.201904411 | Facile Generation of Thermally Activated Delayed Fluorescence and Fabrication of Highly Efficient Non-Doped OLEDs Based on Triazine Derivatives | TADF |  | B | 481 | 19790 | 36 | 45.8 | 20.8 | 0.20, 0.37 | EM-TADF-939 |  |  | 20 | -4.96 | -2.04 | 李志强
1622 | Chem. Eur. J. 2019 , 25 , 11765. | 10.1002/chem.201902615 | Design Strategy of Decorating Phenylcarbazole with a Donor and Acceptor for Blue‐Shifted Emission in Thermally Activated Delayed Fluorescent Emitters | TADF |  | B | 481 | - | 41.9 | 46.7 | 22.4 | 0.17, 0.28 | EM-TADF-935 |  |  | 20 | -6.02 | -3.29 | 李志强
1013 | Journal of Materials Chemistry C, 2019, 7.37: 11522-11531 | 10.1039/c9tc02408e | Suppression of benzophenone-induced triplet quenching for enhanced TADF performance | TADF | - | B | 481 | 378 | 46.7 | 59.4 | 24.6 | 0.19, 0.32 | EM-TADF-850 | - | - | 20 | -5.9 | -3 | 王志恒
478 | ACS Appl. Mater. Interfaces 2017, 9, 4742−4749 | DOI: 10.1021/acsami.6b13482 | Manipulating the Electronic Excited State Energies of Pyrimidine_x005f Based Thermally Activated Delayed Fluorescence Emitters To Realize Efficient Deep-Blue Emission | TADF | - | B | 481 | - | 45.1 | 46 | 24 | 0.17,0.28 | EM-TADF-66 | - | - | 20 | 4.94 | 1.8 | 王嘉璇
1101 | Organic Letters 2019, 21, 23, 9311-9314 | 10.1021/acs.orglett.9b03342 | Multiple Resonance Effect-Induced Sky-Blue Thermally Activated Delayed Fluorescence with a Narrow Emission Band | TADF | - | B | 481 | 32 | 19.3 | 24.5 | 16.2 | 0.10, 0.27 | EM-TADF-508 | - | - | 1 | - | - | 王志恒
860 | J. Mater. Chem. C, 2018, 6, 10088--10100 | DOI: 10.1039/c8tc03645d | Isomeric spiro-[acridine-9,90-fluorene]-2,7- dipyridylpyrimidine based TADF emitters: insights into photophysical behaviors and OLED performances | TADF | - | B | 481 | 11845 | 56.7 | 50.6 | 23.6 | 0.187,0.343 | EM-TADF-411 | - | - | 22 | 5.42 | 2.65 | 于涵博
249 | ACS Appl. Mater. Interfaces 2016, 8, 32984−32991 | DOI: 10.1021/acsami.6b08546 | High Performance All Fluorescence White Organic Light Emitting Devices with a Highly Simplified Structure Based on Thermally Activated Delayed Fluorescence Dopants and Host | TADF | HOST | B | 481 | - | 47.4 | 40 | 19.5 | 0.18, 0.32 | EM-TADF-41 | ExD-3 | ExA-1 | 6 | - | - | 王士攀
1619 | Chem. Commun. 2019, 55, 15125-15128 | 10.1039/c9cc08679j | Fused twin-acridine scaffolds as electron donors for thermally activated delayed fluorescence emitters: controllable TADF behavior by methyl substitution | TADF |  | B | 480 | 3100 | 6.5 | 8.3 | 5.5 |  | EM-TADF-932 |  |  | 10 | 5.53 | -2.44 | 李志强
1597 | Chem. Sci., 2019, 10, 6689-6696 | 10.1039/c9sc01821b | Turn on of sky-blue thermally activated delayed fluorescence and circularly polarized luminescence (CPL) via increased torsion by a bulky carbazolophane donor | TADF |  | B | 480 | - | 32.5 | 34.8 | 17 | 0.17, 0.25 | EM-TADF-913 | 0.17, 0.25 |  | 10 | -5.8 | -3.23 | 李志强
1557 | Angew. Chem. Int. Ed. 2019, 58, 9088-9094 | 10.1002/anie.201903332 | Four-Coordinate Boron Emitters with Tridentate Chelating Ligand for Efficient and Stable Thermally Activated Delayed Fluorescence Organic Light-Emitting Devices* | F |  | B | 480 | - | 18.7 | 17.9 | 8.8 | 0.16, 0.31 | EM-TADF-878 |  |  | 14 | -5.53 | -2.98 | 李志强
1552 | Adv. Sci. 2020, 7, 1902508 | 10.1002/advs.201902508 | High-Performance Nondoped Blue Delayed Fluorescence Organic Light-Emitting Diodes Featuring Low Driving Voltage and High Brightness | TADF |  | B | 480 | 13330 | - | 8.5 | 3.9 | 0.195, 0.333 | EM-TADF-875 |  |  |  | -6 | -3.1 | 李志强
1533 | Adv. Optical Mater 2020, 8, 1901627 | 10.1002/adom.201901627 | Improving Processability and Efficiency of Resonant TADF Emitters: A Design Strategy | TADF |  | BG | 480 | 12949 | - | - | 21.1 | 0.12, 0.32 | EM-TADF-861 |  |  | 3.5 | -6.7 | -3.95 | 李志强
1180 | ACS Appl. Mater. Interfaces 2019, 11, 13472-13480 | 10.1021/acsami.8b19635 | Thermally Activated Delayed Fluorescence Carbonyl Derivatives for Organic Light-Emitting Diodes with Extremely Narrow Full Width at Half-Maximum | TADF | - | B | 480 | 4975 | 32.9 | 33.5 | 19.1 | 0.13, 0.32 | EM-TADF-746 | - | - | 2 | 6.2 | 3.38 | 宋小贤
1173 | ACS Appl. Mater. Interfaces 2019, 11, 10758–10767 | 10.1021/acsami.8b20699 | Blue TADF Emitters Based on Indenocarbazole Derivatives with High Photoluminescence and Electroluminescence Efficiencies | TADF | - | B | 480 | - | 34.8 | 44.4 | 22.8 | 0.16, 0.30 | EM-TADF-740 | - | - | 10 | 5.48 | 2.9 | 宋小贤
1167 | ACS Appl. Mater. Interfaces 2019, 11, 7199-7207 | 10.1021/acsami.8b20009 | Phenazasiline/Spiroacridine Donor Combined with Methyl-Substituted Linkers for Efficient Deep Blue Thermally Activated Delayed Fluorescence Emitters | TADF | - | B | 480 | - | - | - | 27.9 | 0.158, 0.283 | EM-TADF-734 | - | - | 10 | - | - | 宋小贤
479 | ACS Appl. Mater. Interfaces 2017, 9, 7339−7346 | DOI: 10.1021/acsami.6b14922 | Self-Host Blue Dendrimer Comprised of Thermally Activated Delayed Fluorescence Core and Bipolar Dendrons for Efficient Solution_x005f Processable Nondoped Electroluminescence | TADF | - | B | 480 | 2700 | - | 12.6 | 7.3 | 0.18, 0.30 | EM-TADF-71 | - | - | 100 | 5.4 | 2.27 | 王嘉璇 | solution-processed
1404 | J.Mater. Chem. C,2019, 7, 13953 | 10.1039/c9tc04804a | Fine-tuning the photophysical properties of thermally activated delayed fluorescent emitters using torsion angles: high performance sky-blue OLEDs | TADF | E | G | 480 | - | 36.3 | 40.7 | 20.5 | 0.17,0.29 | EM-TADF-650 |  |  | 10 | 5.36 | 2.53 | 梁洁
1102 | Organic Letters 2019, 21, 23, 9311-9314 | 10.1021/acs.orglett.9b03342 | Multiple Resonance Effect-Induced Sky-Blue Thermally Activated Delayed Fluorescence with a Narrow Emission Band | TADF | - | B | 480 | 33 | 26.7 | 34.7 | 21.4 | 0.11, 0.29 | EM-TADF-509 | - | - | 1 | - | - | 王志恒
1128 | Organic Electronics 2020, 78, 105550 | 10.1016/j.orgel.2019.105550 | From sky blue to orange red: Accomplishment of single-emitter full-color electroluminescence via manipulating intermolecular π-π interactions | TADF | - | B | 480 | 5245 | 33.6 | 39.8 | 18.3 | 0.19, 0.36 | EM-TADF-497 | - | - | 5 | -5.79 | -3.15 | 王志恒
37 | Appl. Phys. Lett. 104, 233304 | doi: 10.1063/1.4882456 | High-efficiency white organic light-emitting diodes using thermally activated delayed fluorescence | TADF | - | B | 480 | - | - | - | 10.5 | 0.17, 0.26 | EM-TADF-49 | - | - | 10 | - | - | 王士攀
868 | J. Mater. Chem. C, 2018, 6, 13179--13189 | DOI: 10.1039/c8tc04867c | Polymorphism of derivatives of tert-butyl substituted acridan and perfluorobiphenyl as sky-blue OLED emitters exhibiting aggregation induced thermally activated delayed fluorescence | TADF | - | B | 480 | 1850 | 4.4 | 6.5 | 3.3 | 0.177,0.266 | EM-TADF-419 | - | - | - | - | - | 于涵博
515 | Organic Electronics 50 (2017) 153e160 | doi.org/10.1016/j.orgel.2017.07.038 | Highly twisted organic molecules with ortho linkage as the efficient bipolar hosts for sky-blue thermally activated delayed fluorescence emitter in OLEDs | TADF | HOST | B | 480 | 1103 | 33.1 | 34.8 | 16 | 0.18,0.34 | EM-TADF-41 | - | - | 5 | 5.52 | 1.97 | 王嘉璇
528 | Chem. Mater. 2017, 29, 1527−1537 | DOI: 10.1021/acs.chemmater.6b03979 | Molecular Design of Highly Efficient Thermally Activated Delayed Fluorescence Hosts for Blue Phosphorescent and Fluorescent Organic Light-Emitting Diodes | TADF | HOST | B | 480 | 16923 | 47.5 | 53 | 25.5 | 0.16,0.31 | EM-TADF-41 | - | - | 10 | 5.88 | 2.33 | 王嘉璇
529 | Chem. Mater. 2017, 29, 1527−1537 | DOI: 10.1021/acs.chemmater.6b03979 | Molecular Design of Highly Efficient Thermally Activated Delayed Fluorescence Hosts for Blue Phosphorescent and Fluorescent Organic Light-Emitting Diodes | TADF | HOST | B | 480 | 11797 | 42.6 | 47.5 | 22.3 | 0.17,0.31 | EM-TADF-41 | - | - | 10 | 6.01 | 2.47 | 王嘉璇
829 | Adv. Funct. Mater. 2018, 28, 1707002 | DOI: 10.1002/adfm.201707002 | Novel Blue Bipolar Thermally Activated Delayed Fluorescence Material as Host Emitter for High-Effciency Hybrid Warm-White OLEDs with Stable High Color-Rendering Index | TADF | - | B | 480 | 5516 | 6.9 | - | 4 | 0.15, 0.26 | EM-TADF-368 | - | - | 0 | 5.77 | 2.25 | 崔园园
824 | Organic Electronics 57 (2018) 247–254 | https://doi.org/10.1016/j.orgel.2018.03.027 | Simple phenyl bridge between cyano and pyridine units to weaken the electron-withdrawing property for blue-shifted emission in efficient blue TADF OLEDs | TADF | - | B | 480 | - | 8.4 | 13.3 | 6 | 0.17, 0.31 | EM-TADF-364 | - | - | 8 | 5.64 | 2.81 | 崔园园
792 | J. Mater. Chem. C, 2018, 6, 1543--1550 | DOI: 10.1039/c7tc05392d | Contribution of TADF and exciplex emission for efficient ‘‘warm-white’’ OLEDs | TADF | - | G | 480 | 29300 | 10.3 | 15.5 | 6.3 | 0.24, 0.37 | EM-TADF-342 | - | - | 0 | 5.84 | 2.92 | 崔园园
113 | Adv. Mater. 2015, 27, 5861–5867 | DOI: 10.1002/adma.201502053 | Design Strategy for 25% External Quantum Efficiency in Green and Blue Thermally Activated Delayed Fluorescent Devices | TADF | - | B | 480 | - | 42.7 | - | 25 | 0.18, 0.33 | EM-TADF-34 | - | - | 40 | 5.4 | 2.18 | 王士攀 | roll-off@500 cd/m2
778 | ACS Appl. Mater. Interfaces 2018, 10, 35420−35429 | DOI: 10.1021/acsami.8b10595 | Dihedral Angle Control of Blue Thermally Activated Delayed Fluorescent Emitters through Donor Substitution Position for Efficient Reverse Intersystem Crossing | TADF | - | B | 480 | 19288 | 30.9 | 45.9 | 21.8 | 0.17,0.33 | EM-TADF-332 | - | - | 30 | - | - | 崔园园
110 | Adv. Mater. 2015, 27, 2096–2101 | DOI: 10.1002/adma.201405475 | Nearly 101% Internal Quantum Effi ciency in Undoped Electroluminescent Devices Employing Pure Organic Emitters | TADF | - | B | 480 | 5970 | - | - | - | 0.16, 0.29 | EM-TADF-31 | - | - | - | - | - | 王士攀
738 | Adv. Optical Mater. 2018, 6, 1800385 | DOI: 10.1002/adom.201800385 | High-Effciency Sky Blue to Ultradeep Blue Thermally | TADF | - | B | 480 | - | - | 56.9 | 26.1 | 0.142, 0.344 | EM-TADF-308 | - | - | 10 | 5.48 | 2.45 | 崔园园
411 | Organic Electronics 41 (2017) 237e244 | doi.org/10.1016/j.orgel.2016.11.010 | Simple-structure organic light emitting diodes: Exploring the use of thermally activated delayed fluorescence host and guest materials | TADF | - | B | 480 | - | 17.4 | - | 16.1 | 0.16,0.29 | EM-TADF-261 | - | - | 100 | - | - | 于涵博
412 | Organic Electronics 41 (2017) 237e244 | doi.org/10.1016/j.orgel.2016.11.010 | Simple-structure organic light emitting diodes: Exploring the use of thermally activated delayed fluorescence host and guest materials | TADF | - | B | 480 | - | 26.2 | - | 16.2 | 0.16,0.28 | EM-TADF-261 | - | - | 100 | - | - | 于涵博
538 | Adv. Mater. 2017, 29, 1700553 | DOI: 10.1002/adma.201700553 | A Phosphanthrene Oxide Host with Close Sphere Packing for Ultralow-Voltage-Driven Effcient Blue Thermally Activated Delayed Fluorescence Diodes | TADF | HOST | B | 480 | 14626 | 52.9 | 42.1 | 22.5 | 0.16,0.23 | EM-TADF-261 | - | - | 10 | - | - | 于涵博
689 | Adv. Optical Mater. 2018, 6, 170125 | DOI: 10.1002/adom.201701256 | Zig-Zag Acridine/Sulfone Derivative with AggregationInduced Emission and Enhanced Thermally Activated Delayed Fluorescence in Amorphous Phase for Highly Effcient Nondoped Blue Organic Light-Emitting Diodes | TADF | - | B | 480 | - | 27.1 | 34.6 | 16.6 | 0.18,0.3 | EM-TADF-261 | - | - | 36 | 5.76 | 2.79 | 谢宁 | -
674 | Adv. Mater. 2018, 30, 1705406 | DOI: 10.1002/adma.201705407 | Versatile Indolocarbazole-Isomer Derivatives as Highly Emissive Emitters and Ideal Hosts for Thermally Activated Delayed Fluorescent OLEDs with Alleviated Effciency Roll-Off | TADF | - | G | 480 | 10000 | - | - | - | 0.38,0.57 | EM-TADF-249 | - | - | 6 | 5.47 | 2.99 | 谢宁 | -
673 | Adv. Mater. 2018, 30, 1705406 | DOI: 10.1002/adma.201705406 | Versatile Indolocarbazole-Isomer Derivatives as Highly Emissive Emitters and Ideal Hosts for Thermally Activated Delayed Fluorescent OLEDs with Alleviated Effciency Roll-Off | TADF | - | G | 480 | 10000 | - | - | - | 0.37,0.56 | EM-TADF-248 | - | - | 15 | 5.58 | 2.95 | 谢宁 | -
520 | ACS Appl. Mater. Interfaces 2017, 9, 13339−13346 | DOI: 10.1021/acsami.6b15502 | CN-Modified Host Materials for Improved Efficiency and Lifetime in Blue Phosphorescent and Thermally Activated Delayed Fluorescent Organic Light-Emitting Diodes | TADF | HOST | B | 480 | - | - | - | 16.4 | - | EM-TADF-106 | - | - | 15 | 6.1 | 2.57 | 王嘉璇
521 | ACS Appl. Mater. Interfaces 2017, 9, 13339−13346 | DOI: 10.1021/acsami.6b15502 | CN-Modified Host Materials for Improved Efficiency and Lifetime in Blue Phosphorescent and Thermally Activated Delayed Fluorescent Organic Light-Emitting Diodes | TADF | HOST | B | 480 | - | - | - | 15 | - | EM-TADF-106 | - | - | 15 | 6.07 | 2.57 | 王嘉璇
1641 | Chem. Mater. 2019, 31, 10023-10031 | 10.1021/acs.chemmater.9b02798 | Peripheral Decoration of Dibenzofuran with Donors and Acceptors as a New Design Platform for Thermally Activated Delayed Fluorescence Emitters | TADF |  | B | 479 | - | - | - | 25.2 | 0.15, 0.29 | EM-TADF-942 |  |  | 20 | -6.2 | -3.5 | 李志强
1354 | J. Mater. Chem. C, 2019, 7, 5604 | 10.1039/c9tc00789j | Strategy for achieving efficient electroluminescence with reduced efficiency roll-off: enhancement of hot excitons spin mixing and restriction of internal conversion by twisted structure regulation using an anthracene derivative | TADF | E | B | 479 | 3248 | 0.93 | 1.27 | 0.72 | 0.17,0.27 | EM-TADF-623 |  |  | 100 | 5.57 | 2.65 | 梁洁
739 | Adv. Optical Mater. 2018, 6, 1800385 | DOI: 10.1002/adom.201800385 | High-Effciency Sky Blue to Ultradeep Blue Thermally | TADF | - | B | 479 | - | - | 56.8 | 32.8 | 0.135, 0.266 | EM-TADF-309 | - | - | 20 | 5.46 | 2.4 | 崔园园
349 | Organic Electronics 34 (2016) 208-217 | DOI: 10.1016/j.orgel.2016.04.030 | Dimesitylarylborane-based luminescent emitters exhibiting highlyefficient thermally activated delayed fluorescence for organic lightemitting diodes | TADF | - | B | 479 | 1414 | - | - | 16 | 0.14, 0.24 | EM-TADF-198 | - | - | 6 | 5.8 | 2.36 | 王士攀
796 | J. Mater. Chem. C, 2018, 6, 2351--2359 | DOI: 10.1039/c7tc05746f | Highly efficient blue organic light-emitting diodes from pyrimidine-based thermally activated delayed fluorescence emitters | TADF | - | B | 479 | 4100 | 42.45 | 50 | 24.34 | 0.17,0.29 | EM-TADF-172 | - | - | - | 5.45 | 2.54 | 崔园园
1603 | Chem. Sci., 2019, 10, 10687 | 10.1039/c9sc04492b | Blue thermally activated delayed fluorescence emitters incorporating acridan analogues with heavy group 14 elements for high-efficiency doped and non-doped OLEDs | TADF |  | B | 478 | - | 41.9 | 39 | 21.6 | 0.14, 0.26 | EM-TADF-919 |  |  | 50 | -5.68 | -2.79 | 李志强
1600 | Chem. Sci., 2019, 10, 10687 | 10.1039/c9sc04492b | Blue thermally activated delayed fluorescence emitters incorporating acridan analogues with heavy group 14 elements for high-efficiency doped and non-doped OLEDs | TADF |  | B | 478 | - | 48.7 | 48.7 | 27.6 | 0.14, 0.26 | EM-TADF-916 |  |  | 50 | -5.78 | -2.96 | 李志强
1036 | Journal of Materials Chemistry C, 2020, 8, 2272 | 10.1039/c9tc05950d | Highly efficient blue thermally activated delayed fluorescence organic light emitting diodes based on tercarbazole donor and boron acceptor dyads | TADF | - | B | 478 | 18160 | - | 46.7 | 30.7 | 0.14, 0.26 | EM-TADF-542 | - | - | 20 | -5.62 | -2.67 | 王志恒
83 | Nat. Mater. 2015, 14, 330 – 336 | DOI: 10.1038/NMAT4154 | Highly effcient blue electroluminescence based on thermally activated delayed fluorescence | TADF | - | B | 478 | - | - | - | 16.8 | - | EM-TADF-49 | - | - | 6 | - | - | 王士攀
357 | Chem. Mater. 2017, 29, 8012−8020 | DOI: 10.1021/acs.chemmater.7b03371 | Isobenzofuranone- and Chromone-Based Blue Delayed Fluorescence Emitters with Low Efficiency Roll-Off in Organic Light-Emitting Diodes | TADF | - | B | 478 | - | - | - | 15 | 0.16,0.29 | EM-TADF-211 | - | - | 50 | 5.56 | 2.77 | 谢宁 | -
356 | Chem. Mater. 2017, 29, 8012−8020 | DOI: 10.1021/acs.chemmater.7b03371 | Isobenzofuranone- and Chromone-Based Blue Delayed Fluorescence Emitters with Low Efficiency Roll-Off in Organic Light-Emitting Diodes | TADF | - | B | 478 | - | - | - | 16.2 | 0.17,0.29 | EM-TADF-210 | - | - | 50 | 5.44 | 2.48 | 谢宁 | -
1695 | Dyes and Pigments, 2020, 174,108070 | 10.1016/j.dyepig.2019.108070 | Universal blue emitters for high efficiency thermally activated delayed fluorescence and fluorescent organic light-emitting diodes | TADF |  | B | 477 | - | 9.2 | 6.9 | 5.6 | 0.13, 0.27 | EM-TADF-986 |  |  | 10 | -5.62 | -2.84 | 李志强
477 | ACS Appl. Mater. Interfaces 2017, 9, 4742−4749 | DOI: 10.1021/acsami.6b13482 | Manipulating the Electronic Excited State Energies of Pyrimidine_x005f Based Thermally Activated Delayed Fluorescence Emitters To Realize Efficient Deep-Blue Emission | TADF | - | B | 477 | - | 35.8 | 36.9 | 19.8 | 0.17,0.27 | EM-TADF-67 | - | - | 20 | 4.92 | 1.86 | 王嘉璇
247 | ACS Appl. Mater. Interfaces 2016, 8, 27026−27036 | DOI: 10.1021/acsami.6b10680 | A Method for Reducing the Singlet−Triplet Energy Gaps of TADF Materials for Improving the Blue OLED Efficiency | TADF | - | B | 477 | 10800 | 16.2 | 20.8 | 11 | 0.18, 0.28 | EM-TADF-63 | - | - | 7 | 5.58 | 2.63 | 王士攀
242 | ACS Appl. Mater. Interfaces 2016, 8, 23190−23196 | DOI: 10.1021/acsami.6b05877 | Ideal Molecular Design of Blue Thermally Activated Delayed Fluorescent Emitter for High Efficiency, Small Singlet−Triplet Energy Splitting, Low Efficiency Roll-Off, and Long Lifetime | TADF | - | B | 477 | - | - | - | 20.4 | 0.18, 0.31 | EM-TADF-58 | - | - | 20 | 6.1 | 3.4 | 王士攀
1012 | Journal of Materials Chemistry C, 2019, 7.35: 10851-10859 | 10.1039/c9tc03582f | High-efficiency pure blue thermally activated delayed fluorescence emitters with a preferentially horizontal emitting dipole orientation via a spiro-linked double D–A molecular architecture | TADF | - | B | 477 | - | 30.5 | 31 | 17.4 | 0.16, 0.26 | EM-TADF-519 | - | - | 30 | -5.5 | -2.3 | 王志恒
84 | Nat. Mater. 2015, 14, 330 – 336 | DOI: 10.1038/NMAT4154 | Highly effcient blue electroluminescence based on thermally activated delayed fluorescence | TADF | - | B | 477 | - | - | - | 14.6 | - | EM-TADF-190 | - | - | 6 | - | - | 王士攀
1674 | Dyes and Pigments, 2020, 172,107864 | 10.1016/j.dyepig.2019.107864 | Blue thermally activated delayed fluorescence emitter using modulated triazines as electron acceptors | TADF |  | B | 476 | - | 21.3 | 28.5 | 15.5 | 0.17,0.27 | EM-TADF-972 |  |  | 10 | -5.35 | -2.75 | 李志强
1602 | Chem. Sci., 2019, 10, 10687 | 10.1039/c9sc04492b | Blue thermally activated delayed fluorescence emitters incorporating acridan analogues with heavy group 14 elements for high-efficiency doped and non-doped OLEDs | TADF |  | B | 476 | - | 22.5 | 24.8 | 15.7 | 0.14, 0.22 | EM-TADF-918 |  |  | 50 | -5.87 | -2.7 | 李志强
1210 | ACS Appl. Mater. Interfaces 2019, 11, 28096-28105 | 10.1021/acsami.9b07820 | Achieving Efficient Blue Delayed Electrofluorescence by Shielding Acceptors with Carbazole Units | TADF | - | B | 476 | - | 35.4 | 41.4 | 20 | 0.16, 0.26 | EM-TADF-775 | - | - | 100 | 5.53 | 2.39 | 宋小贤
1168 | ACS Appl. Mater. Interfaces 2019, 11, 7199-7207 | 10.1021/acsami.8b20009 | Phenazasiline/Spiroacridine Donor Combined with Methyl-Substituted Linkers for Efficient Deep Blue Thermally Activated Delayed Fluorescence Emitters | TADF | - | B | 476 | - | - | - | 20.7 | 0.154, 0.251 | EM-TADF-735 | - | - | 10 | - | - | 宋小贤
1164 | ACS Appl. Mater. Interfaces 2019, 11, 2197-2204 | 10.1021/acsami.8b18665 | Alleviating Efficiency Roll-Off of Hybrid Single-Emitting Layer WOLED Utilizing Bipolar TADF Material as Host and Emitter WOLED Utilizing Bipolar TADF Material as Host and Emitter | TADF | - | B | 476 | - | 28 | 36 | 20 | 0.17, 0.27 | EM-TADF-732 | - | - | 20 | 5.34 | 2.37 | 宋小贤
246 | ACS Appl. Mater. Interfaces 2016, 8, 27026−27035 | DOI: 10.1021/acsami.6b10679 | A Method for Reducing the Singlet−Triplet Energy Gaps of TADF Materials for Improving the Blue OLED Efficiency | TADF | - | B | 476 | 8610 | 14.6 | 16.3 | 9.4 | 0.17, 0.27 | EM-TADF-62 | - | - | 7 | 5.6 | 2.63 | 王士攀
218 | Chem. Mater. 2016, 28, 7145−7157 | DOI: 10.1021/acs.chemmater.6b03518 | Dual Encapsulation of Electron Transporting Materials To Simplify High-Efficiency Blue Thermally Activated Delayed Fluorescence Devices | TADF | ETM | B | 476 | 8.5 | 13.1 | 16.6 | - | 0.17,0.26 | EM-TADF-31 | - | - | 10 | 6.32 | 2.78 | 魏金贝,许银才
219 | Chem. Mater. 2016, 28, 7145−7157 | DOI: 10.1021/acs.chemmater.6b03518 | Dual Encapsulation of Electron Transporting Materials To Simplify High-Efficiency Blue Thermally Activated Delayed Fluorescence Devices | TADF | ETM | B | 476 | 8.1 | 13.7 | 15.2 | - | 0.17,0.25 | EM-TADF-31 | - | - | 10 | 6.32 | 2.78 | 魏金贝,许银才
223 | Chem. Mater. 2016, 28, 7145−7157 | DOI: 10.1021/acs.chemmater.6b03518 | Dual Encapsulation of Electron Transporting Materials To Simplify High-Efficiency Blue Thermally Activated Delayed Fluorescence Devices | TADF | ETM | B | 476 | 8.3 | 14.2 | 15.8 | - | 0.16,0.25 | EM-TADF-31 | - | - | 10 | 6.48 | 2.96 | 魏金贝,许银才
643 | Chem. Eur. J. 2017, 23, 2858 – 2866 | DOI: 10.1002/chem.201604883 | Functional Pyrimidine-Based Thermally Activated Delay Fluorescence Emitters: Photophysics, Mechanochromism, and Fabrication of Organic Light-Emitting Diodes | TADF | - | B | 476 | 1867 | 21.5 | 24 | 11.8 | 0.18,0.30 | EM-TADF-146 | - | - | 10 |  |  | 王士攀
313 | Chem. Commun., 2016, 52, 10032--10035 | DOI: 10.1039/c6cc04516b | Simultaneous improvement of emission color, singlet–triplet energy gap, and quantum efficiency of blue thermally activated delayed fluorescent emitters using a 1-carbazolylcarbazole based donor | TADF | - | B | 476 | - | 19.1 | 27.7 | 15.7 | 0.17, 0.25 | EM-TADF-137 | - | - | 10 | 6.09 | 3.32 | 王士攀
1564 | Angew. Chem. Int. Ed. 2019, 58, 11301-11305 | 10.1002/anie.201904272 | Tri-Spiral Donor for High Efficiency and Versatile Blue Thermally Activated Delayed Fluorescence Materials | TADF |  | B | 475 | - | - | 71.1 | 33.3 | 0.17, 0.33 | EM-TADF-884 |  |  | 30 | -5.39 | -2.86 | 李志强
1125 | Organic Electronics 2019, 75, 105399 | 10.1016/j.orgel.2019.105399 | High-efficiency blue organic light-emitting Diodes using emissive carbazoletriazine-based donor-acceptor molecules with high reverse intersystem crossing rates | TADF | - | B | 475 | - | - | - | 22.3 |  | EM-TADF-516 | - | - | 15 | -5.88 |  | 王志恒
1123 | Organic Electronics 2019, 75, 105399 | 10.1016/j.orgel.2019.105399 | High-efficiency blue organic light-emitting Diodes using emissive carbazoletriazine-based donor-acceptor molecules with high reverse intersystem crossing rates | TADF | - | B | 475 | - | - | - | 19 |  | EM-TADF-510 | - | - | 15 | -5.88 |  | 王志恒
1383 | J. Mater. Chem. C, 2019, 7, 11845 | 10.1039/c9tc04143e | Dendritic host materials with non-conjugated adamantane cores for efficient solution-processed blue thermally activated delayed fluorescence OLEDs | TADF | HOST | B | 475 | 2830 | 17.8 | 26.9 | 12.4 | 0.18,0.30 | EM-TADF-44 |  |  | 20 | 5.51 | 1.97 | 梁洁
783 | J. Mater. Chem. C, 2018, 6, 36--42 | DOI: 10.1039/c7tc02763j | Sky-blue thermally activated delayed fluorescence material employing a diphenylethyne acceptor for organic light-emitting diodes | TADF | - | B | 475 | 2599 | - | 2.72 | 2.89 | 0.271,0.434 | EM-TADF-337 | - | - | 0 | 4.98 | 2.15 | 崔园园
784 | J. Mater. Chem. C, 2018, 6, 36--42 | DOI: 10.1039/c7tc02763j | Sky-blue thermally activated delayed fluorescence material employing a diphenylethyne acceptor for organic light-emitting diodes | TADF | - | B | 475 | 5995 | - | 7.72 | 3.52 | 0.176,0.282 | EM-TADF-337 | - | - | 10 | 4.98 | 2.15 | 崔园园
785 | J. Mater. Chem. C, 2018, 6, 36--42 | DOI: 10.1039/c7tc02763j | Sky-blue thermally activated delayed fluorescence material employing a diphenylethyne acceptor for organic light-emitting diodes | TADF | - | B | 475 | 718 | - | 22.8 | 10.8 | 0.180,0.314 | EM-TADF-337 | - | - | 10 | 4.98 | 2.15 | 崔园园
779 | ACS Appl. Mater. Interfaces 2018, 10, 35420−35429 | DOI: 10.1021/acsami.8b10595 | Dihedral Angle Control of Blue Thermally Activated Delayed Fluorescent Emitters through Donor Substitution Position for Efficient Reverse Intersystem Crossing | TADF | - | B | 475 | 5938 | 35.9 | 40 | 22.4 | 0.15,0.26 | EM-TADF-333 | - | - | 30 | - | - | 崔园园
702 | Chem. Commun., 2018, 54, 8261--8264 | DOI: 10.1039/c8cc03425g | Trifluoromethane modification of thermally activated delayed fluorescence molecules for high-efficiency blue organic light-emitting diodes† | TADF | - | B | 475 | - | - | - | 9.88 | 0.16, 0.22 | EM-TADF-274 | - | - | 5 | - | - | 谢宁 | -
678 | Adv. Mater. 2018, 30, 1705641 | DOI: 10.1002/adma.201705641 | Adamantyl Substitution Strategy for Realizing SolutionProcessable Thermally Stable Deep-Blue Thermally Activated Delayed Fluorescence Materials | TADF | - | B | 475 | - | - | - | 6.7 | 0.15,0.1 | EM-TADF-253 | - | - | 10 | 6 | 2.99 | 谢宁 | Solution-Processed
665 | Adv. Funct. Mater. 2018, 28, 1802031 | DOI: 10.1002/adfm.201802031 | High-Performance Dibenzoheteraborin-Based Thermally Activated Delayed Fluorescence Emitters: Molecular Architectonics for Concurrently Achieving Narrowband Emission and Effcient Triplet–Singlet Spin Conversion | TADF | - | B | 475 | - | 23.7 | 23.7 | 16 | 0.14,0.23 | EM-TADF-245 | - | - | 50 | 5.08 | 1.39 | 谢宁 | -
309 | Chem. Commun., 2016, 52, 339--342 | DOI: 10.1039/c5cc07999c | Highly efficient and color tunable thermally activated delayed fluorescent emitters using a ‘‘twin emitter’’ molecular design | TADF | - | B | 475 | - | 30.2 | 38.5 | 21.8 | 0.17, 0.29 | EM-TADF-133 | - | - | 10 | 6.3 | 3.52 | 王士攀
263 | Adv. Funct. Mater. 2016, 26, 6904–6912 | DOI: 10.1002/adfm.201602507 | Design Strategy of Blue and Yellow Thermally Activated Delayed Fluorescence Emitters and Their All-Fluorescence White OLEDs with External Quantum Efficiency beyond 20% | TADF | - | B | 475 | - | 43.5 | 44.2 | 23.7 | 0.138, 0.268 | EM-TADF-13 | - | - | 3 | 4.97 | 2.24 | 王士攀
404 | Angew. Chem. Int. Ed. 2017, 56, 15006 –15009 | doi.org/10.1002/anie.201709125 | Combining Charge-Transfer Pathways to Achieve Unique Thermally Activated Delayed Fluorescence Emitters for High-Performance Solution-Processed, Non-doped Blue OLEDs | TADF | - | B | 474 | 4351 | 27.6 | 37.3 | 19.1 | 0.15,0.26 | EM-TADF-445 | - | - | 100 | 5.085 | 2.702 | 于涵博 | solution-processeed
775 | ACS Appl. Mater. Interfaces 2018, 10, 33360−33372 | DOI: 10.1021/acsami.8b11136 | Deep-Blue Oxadiazole-Containing Thermally Activated Delayed Fluorescence Emitters for Organic Light-Emitting Diodes | TADF | - | B | 474 | - | 14.5 | 18.9 | 11.2 | 0.165, 0.254 | EM-TADF-330 | - | - | 6 | 5.84 | 2.86 | 崔园园
734 | Angew. Chem. Int. Ed. 2018, 57, 11316 –11320 | DOI OI: 1 : 10.1002/ange.201806323 | Peripheral Amplification of Multi-Resonance Induced Thermally Activated Delayed Fluorescence for Highly Efficient OLEDs | TADF | - | B | 474 | 16593 | 30 | 40.2 | 32.1 | - | EM-TADF-303 | - | - | 4 | 5.19 | 2.56 | 谢宁 | -
668 | Adv. Funct. Mater. 2018, 28, 1802031 | DOI: 10.1002/adfm.201802031 | High-Performance Dibenzoheteraborin-Based Thermally Activated Delayed Fluorescence Emitters: Molecular Architectonics for Concurrently Achieving Narrowband Emission and Effcient Triplet–Singlet Spin Conversion | TADF | - | B | 474 | - | 33.6 | 33.6 | 21.3 | 0.14,0.23 | EM-TADF-244 | - | - | 100 | 5.15 | 1.67 | 谢宁 | -
328 | J. Mater. Chem. C, 2016, 4, 900--904 | DOI: 10.1039/c5tc03943f | A thermally activated delayed blue fluorescent emitter with reversible externally tunable emission | TADF | - | B | 474 | 1870 | 26.5 | 34 | 18.4 | 0.16, 0.25 | EM-TADF-168 | - | - | 10 | 5.72 | 2.72 | 王士攀
1605 | Chem. Sci., 2019, 10, 10687 | 10.1039/c9sc04492b | Blue thermally activated delayed fluorescence emitters incorporating acridan analogues with heavy group 14 elements for high-efficiency doped and non-doped OLEDs | TADF |  | B | 473 | - | 16.9 | 25.7 | 17.4 | 0.14, 0.20 | EM-TADF-918 |  |  |  | -5.87 | -2.7 | 李志强
1604 | Chem. Sci., 2019, 10, 10687 | 10.1039/c9sc04492b | Blue thermally activated delayed fluorescence emitters incorporating acridan analogues with heavy group 14 elements for high-efficiency doped and non-doped OLEDs | TADF |  | B | 473 | - | 23.8 | 30.1 | 20.9 | 0.14, 0.20 | EM-TADF-916 |  |  |  | -5.78 | -2.96 | 李志强
1252 | ACS Materials Lett. 2020, 2, 28-34 | 10.1021/acsmaterialslett.9b00433 | Pentacyclic Ladder-Heteraborin Emitters Exhibiting High-Efficiency Blue Thermally Activated Delayed Fluorescence with an Ultrashort Emission Lifetime | TADF | - | B | 473 | 5700 | 30.1 | 31.5 | 20.1 | 0.13, 0.20 | EM-TADF-814 | - | - | 20 | 5.5 | 2.6 | 宋小贤
1359 | J. Mater. Chem. C, 2019, 7, 6465 | 10.1039/c9tc01354g | Management of thermally activated delayed fluorescence using a secondary electron accepting unit in thermally activated delayed fluorescent emitters | TADF | E | B | 473 | - | - | - | 20.9 | 0.16,0.24 | EM-TADF-625 |  |  | 10 | 6.16 | 3.41 | 梁洁
243 | ACS Appl. Mater. Interfaces 2016, 8, 23190−23196 | DOI: 10.1021/acsami.6b05877 | Ideal Molecular Design of Blue Thermally Activated Delayed Fluorescent Emitter for High Efficiency, Small Singlet−Triplet Energy Splitting, Low Efficiency Roll-Off, and Long Lifetime | TADF | - | B | 473 | - | - | - | 13.2 | 0.17, 0.25 | EM-TADF-59 | - | - | 20 | 6.1 | 3.3 | 王士攀
830 | J. Mater. Chem. C, 2018, 6, 3675--3682 | DOI: 10.1039/c7tc04969b | Purely organic materials for extremely simple allTADF white OLEDs: a new carbazole/oxadiazole hybrid material as a dual-role non-doped light blue emitter and highly efficient orange host | TADF | - | B | 473 | 4239 | 17.8 | 19.3 | 9.3 | 0.18, 0.26 | EM-TADF-369 | - | - | 10 | 5.64 | 2.74 | 崔园园
806 | J. Mater. Chem. C, 2018, 6, 3578--3583 | DOI: 10.1039/c7tc05709a | Molecular engineering of phosphacycle-based thermally activated delayed fluorescence materials for deep-blue OLEDs | TADF | - | B | 473 | - | 22.6 | 21.6 | 13 | 0.16, 0.23 | EM-TADF-348 | - | - | 20 | 5.42 | 2.6 | 崔园园
740 | Adv. Optical Mater. 2018, 6, 1800385 | DOI: 10.1002/adom.201800385 | High-Effciency Sky Blue to Ultradeep Blue Thermally | TADF | - | B | 473 | - | - | 33.8 | 24.1 | 0.139, 0.198 | EM-TADF-310 | - | - | 20 | 5.54 | 2.46 | 崔园园
311 | Chem. Commun., 2016, 52, 10032--10035 | DOI: 10.1039/c6cc04516b | Simultaneous improvement of emission color, singlet–triplet energy gap, and quantum efficiency of blue thermally activated delayed fluorescent emitters using a 1-carbazolylcarbazole based donor | TADF | - | B | 473 | - | 21 | 27.5 | 15.7 | 0.17, 0.24 | EM-TADF-135 | - | - | 10 | 6.08 | 3.32 | 王士攀
310 | Chem. Commun., 2016, 52, 339--342 | DOI: 10.1039/c5cc07999c | Highly efficient and color tunable thermally activated delayed fluorescent emitters using a ‘‘twin emitter’’ molecular design | TADF | - | B | 473 | - | 23 | 32.9 | 19.5 | 0.16, 0.23 | EM-TADF-134 | - | - | 10 | 6.38 | 3.54 | 王士攀
1673 | Dyes and Pigments, 2020, 172,107864 | 10.1016/j.dyepig.2019.107864 | Blue thermally activated delayed fluorescence emitter using modulated triazines as electron acceptors | TADF |  | B | 472 | - | 28.7 | 36.6 | 21.3 | 0.17,0.27 | EM-TADF-971 |  |  | 10 | -5.35 | -2.75 | 李志强
1593 | Chem. Sci., 2019, 10, 5556-5567 | 10.1039/c9sc01240k | High-efficiency blue thermally activated delayed fluorescence from donor–acceptor–donor systems via the through-space conjugation effect | TADF |  | B | 472 | 18765 | 38 | 44.8 | 23.7 | 0.18, 0.30 | EM-TADF-910 |  |  | 30 |  |  | 李志强
1181 | ACS Appl. Mater. Interfaces 2019, 11, 13472-13480 | 10.1021/acsami.8b19635 | Thermally Activated Delayed Fluorescence Carbonyl Derivatives for Organic Light-Emitting Diodes with Extremely Narrow Full Width at Half-Maximum | TADF | - | B | 472 | 2944 | 28.2 | 28.8 | 18.7 | 0.12, 0.24 | EM-TADF-747 | - | - | 2 | 6.19 | 3.4 | 宋小贤
1174 | ACS Appl. Mater. Interfaces 2019, 11, 10758–10767 | 10.1021/acsami.8b20699 | Blue TADF Emitters Based on Indenocarbazole Derivatives with High Photoluminescence and Electroluminescence Efficiencies | TADF | - | B | 472 | - | 34.3 | 44.6 | 25.9 | 0.15, 0.24 | EM-TADF-741 | - | - | 10 | 5.47 | 2.86 | 宋小贤
1172 | ACS Appl. Mater. Interfaces 2019, 11, 10758–10767 | 10.1021/acsami.8b20699 | Blue TADF Emitters Based on Indenocarbazole Derivatives with High Photoluminescence and Electroluminescence Efficiencies | TADF | - | B | 472 | - | 22.5 | 29.4 | 17.9 | 0.15, 0.22 | EM-TADF-739 | - | - | 10 | 5.51 | 2.88 | 宋小贤
1485 | J. Mater. Chem. C, 2019,7, 4475 | 10.1039/c9tc00419j | Dibenzofuran/dibenzothiophene as the secondary electron-donors for highly eﬃcient blue thermally activated delayed fluorescence emitters | TADF | E | B | 472 | - | 38.4 | 41.5 | 21.6 | 0.17,0.28 | EM-TADF-699 |  |  | 15 | 5.81 | 2.74 | 梁洁
1484 | J. Mater. Chem. C, 2019,7, 4475 | 10.1039/c9tc00419j | Dibenzofuran/dibenzothiophene as the secondary electron-donors for highly eﬃcient blue thermally activated delayed fluorescence emitters | TADF | E | B | 472 | - | 38.7 | 41.9 | 21.7 | 0.17,0.28 | EM-TADF-698 |  |  | 15 | 5.79 | 2.73 | 梁洁
1373 | J. Mater. Chem. C, 2019, 7, 11005 | 10.1039/c9tc03334c | Spatial separation of a TADF sensitizer and fluorescent emitter with a core-dendron system to block the energy loss in deep blue organic light-emitting diodes | TADF | HOST | B | 472 | 1500 | 0.52 | 1.05 | 0.96 | 0.16,0.17 | EM-TADF-636 |  |  |  | 5.5 | 2.56 | 梁洁
1055 | The Journal of Physical Chemistry C 2019, 123, 40, 24772–24785 | 10.1021/acs.jpcc.9b08479 | 1,3,4-Oxadiazole-based Deep Blue Thermally Activated Delayed Fluorescence Emitters for Organic Light Emitting Diodes | TADF | - | B | 472 | - | 15.57 | 22.31 | 12.3 | 0.18, 0.28 | EM-TADF-534 | - | - | 10 | -5.72 | -2.93 | 王志恒
1147 | Organic Electronics 2020, 84, 105783 | 10.1016/j.orgel.2020.105783 | Structurally controlled singlet-triplet splitting for blue star-shaped thermally activated delayed ﬂuorescence emitters incorporating the tricarbazoles-triazine motifs | TADF | - | B | 472 | - | 8.4 | 11.5 | 10.9 | 0.172, 0.178 | EM-TADF-515 | - | - | 15 | -5.65 | -2.57 | 王志恒
825 | Organic Electronics 57 (2018) 247–254 | https://doi.org/10.1016/j.orgel.2018.03.027 | Simple phenyl bridge between cyano and pyridine units to weaken the electron-withdrawing property for blue-shifted emission in efficient blue TADF OLEDs | TADF | - | B | 472 | - | 14.4 | 22.4 | 13.7 | 0.15, 0.20 | EM-TADF-364 | - | - | 10 | 5.64 | 2.81 | 崔园园
70 | J. Mater. Chem. C, 2015, 3, 11385--11396 | DOI: 10.1039/c5tc02726h | Spatially optimized quaternary phosphine oxide host materials for high-efficiency blue phosphorescence and thermally activated delayed fluorescence organic light-emitting diodes | TADF | HOST | B | 472 | - | 28.1 | 31.3 | 16.7 | 0.16,0.23 | EM-TADF-31 | - | - | 10 | 6.07 | 2.39 | 魏金贝,许银才
71 | J. Mater. Chem. C, 2015, 3, 11385--11396 | DOI: 10.1039/c5tc02726h | Spatially optimized quaternary phosphine oxide host materials for high-efficiency blue phosphorescence and thermally activated delayed fluorescence organic light-emitting diodes | TADF | HOST | B | 472 | - | 22.4 | 25.1 | 13.2 | 0.16,0.23 | EM-TADF-31 | - | - | 10 | 6.07 | 2.52 | 魏金贝,许银才
72 | J. Mater. Chem. C, 2015, 3, 11385--11396 | DOI: 10.1039/c5tc02726h | Spatially optimized quaternary phosphine oxide host materials for high-efficiency blue phosphorescence and thermally activated delayed fluorescence organic light-emitting diodes | TADF | HOST | B | 472 | - | 19.2 | 21.4 | 12.2 | 0.16,0.23 | EM-TADF-31 | - | - | 10 | 6.07 | 2.49 | 魏金贝,许银才
194 | Adv. Mater. 2016, 28, 479–485 | DOI: 10.1002/adma.201502772 | Multiphosphine-Oxide Hosts for Ultralow-Voltage-Driven True-Blue Thermally Activated Delayed Fluorescence Diodes with External Quantum Effi ciency beyond 20% | TADF | HOST | B | 472 | 2119 | 19.4 | 22 | 11.6 | 0.17,0.23 | EM-TADF-31 | - | - | 10 | 6.5 | 2.83 | 魏金贝,许银才
222 | Chem. Mater. 2016, 28, 7145−7157 | DOI: 10.1021/acs.chemmater.6b03518 | Dual Encapsulation of Electron Transporting Materials To Simplify High-Efficiency Blue Thermally Activated Delayed Fluorescence Devices | TADF | ETM | B | 472 | 9.1 | 14.2 | 15.8 | - | 0.16,0.21 | EM-TADF-31 | - | - | 10 | 6.48 | 2.93 | 魏金贝,许银才
224 | Chem. Mater. 2016, 28, 7145−7157 | DOI: 10.1021/acs.chemmater.6b03518 | Dual Encapsulation of Electron Transporting Materials To Simplify High-Efficiency Blue Thermally Activated Delayed Fluorescence Devices | TADF | ETM | B | 472 | 7.9 | 7.2 | 13.8 | - | 0.16,0.21 | EM-TADF-31 | - | - | 10 | - | - | 魏金贝,许银才 | 分子式名称有误，与所引文献不一致
227 | Chem. Mater. 2016, 28, 7145−7157 | DOI: 10.1021/acs.chemmater.6b03518 | Dual Encapsulation of Electron Transporting Materials To Simplify High-Efficiency Blue Thermally Activated Delayed Fluorescence Devices | TADF | ETM | B | 472 | 20.1 | 40.3 | 38.5 | - | 0.15,0.24 | EM-TADF-31 | - | - | 10 | 6.48 | 2.81 | 魏金贝,许银才
229 | Chem. Mater. 2016, 28, 7145−7157 | DOI: 10.1021/acs.chemmater.6b03518 | Dual Encapsulation of Electron Transporting Materials To Simplify High-Efficiency Blue Thermally Activated Delayed Fluorescence Devices | TADF | ETM | B | 472 | 15.5 | 29 | 27.7 | - | 0.17,0.23 | EM-TADF-31 | - | - | 10 | 6.48 | 2.93 | 魏金贝,许银才
814 | J. Mater. Chem. C, 2018, 6, 5812--5820 | DOI: 10.1039/c8tc01419a | To improve the efficiency of thermally activated delayed fluorescence OLEDs by controlling the horizontal orientation through optimizing stereoscopic and linear structures of indolocarbazole isomers | TADF | - | B | 472 | 4452 | 23.2 | 28.1 | 14.5 | 0.17, 0.27 | EM-TADF-248 | - | - | 10 | 5.47 | 2.91 | 崔园园
334 | J. Mater. Chem. C, 2016, 4, 7911--7916 | DOI: 10.1039/c6tc02027e | High-performance blue organic light-emitting diodes with 20% external electroluminescence quantum efficiency based on pyrimidinecontaining thermally activated delayed fluorescence emitters | TADF | - | B | 472 | - | 31.5 | 38.1 | 20.8 | 0.16, 0.24 | EM-TADF-173 | - | - | 18 | 6.04 | 3.07 | 王士攀
640 | Chem. Eur. J. 2017, 23, 2858 – 2866 | DOI: 10.1002/chem.201604883 | Functional Pyrimidine-Based Thermally Activated Delay Fluorescence Emitters: Photophysics, Mechanochromism, and Fabrication of Organic Light-Emitting Diodes | TADF | - | B | 472 | 2868 | 12 | 13.4 | 7.2 | 0.17,0.27 | EM-TADF-143 | - | - | 10 |  |  | 王士攀
1606 | Chem. Commun. 2019, 55, 2501-2504 | 10.1039/c8cc10282a | Boronate- and borinate-based p-systems for blue thermally activated delayed fluorescence materials | TADF |  | B | 471 | - | 7.5 | 9.1 | 5.2 | 0.16, 0.22 | EM-TADF-920 |  |  | 20 | -5.7 | -2.8 | 李志强
1213 | ACS Appl. Mater. Interfaces 2019, 11, 32209-32217 | 10.1021/acsami.9b08107 | Difluoroboron-Enabled Thermally Activated Delayed Fluorescence | TADF | - | B | 471 | 8208 | 44 | 40.6 | 12.7 | 0.14, 0.21 | EM-TADF-778 | - | - | 10 | 5.59 | 3 | 宋小贤
118 | Adv. Funct. Mater. 2015, 25, 6786–6792 | DOI: 10.1002/adfm.201502995 | 20% External Quantum Effi ciency in Solution-Processed Blue Thermally Activated Delayed Fluorescent Devices | TADF | - | B | 471 | - | - | 36.1 | 20 | 0.16, 0.25 | EM-TADF-2 | - | - | 15 | 6.31 | 3.49 | 王士攀 | Solution-Processed
1554 | Adv. Sci. 2020, 7, 1902508 | 10.1002/advs.201902508 | High-Performance Nondoped Blue Delayed Fluorescence Organic Light-Emitting Diodes Featuring Low Driving Voltage and High Brightness | TADF |  | B | 470 | 20590 | - | 31.1 | 21.6 | 0.167, 0.248 | EM-TADF-808 |  |  |  | -6 | -3.1 | 李志强
1469 | J.Mater. Chem. C,2020, 8, 5580 | 10.1039/c9tc07049d | Star-shaped thermally activated delayed fluorescence emitters with a tri-armed arylsulfonic acceptor for eﬃcient solution processed organic light emitting diodes | TADF | E | B | 470 | - | 10 | 19 | 11.3 | 0.17,0.23 | EM-TADF-688 |  |  | 10 | 5.4 | 2.5 | 梁洁
1305 | Dyes and Pigments. 2020,178,108324 | 10.1016/j.dyepig.2020.108325 | Naphthyridine-based thermally activated delayed ﬂuorescence emitters for highly effcient blue OLEDs | TADF | E | B | 470 | 3684 | 26.5 | 35.9 | 20.9 | 0.15,0.22 | EM-TADF-583 |  |  | 20 | 5.62 | 2.76 | 梁洁
999 | Journal of Materials Chemistry C, 2019, 7.28: 8562-8568 | 10.1039/c9tc02746g | Phosphor sensitized thermally activated delayed fluorescence organic light-emitting diodes with ideal deep blue device performances | TADF | HOST | B | 470 | - | 20.2 | 22.6 | 24.8 | 0.131, 0.107 | EM-TADF-570 | - | - | 1 | - | - | 王志恒
1035 | Journal of Materials Chemistry C, 2020, 8, 2272 | 10.1039/c9tc05950d | Highly efficient blue thermally activated delayed fluorescence organic light emitting diodes based on tercarbazole donor and boron acceptor dyads | TADF | - | B | 470 | 11690 | - | 36.4 | 29.1 | 0.14, 0.19 | EM-TADF-496 | - | - | 20 | -5.63 | -2.64 | 王志恒
846 | J. Mater. Chem. C, 2018, 6, 4257 | DOI: 10.1039/c8tc01210e | Efficient triplet harvesting in fluorescence–TADF hybrid warm-white organic light-emitting diodes with a fully non-doped device configuration | TADF | - | B | 470 | 6670 | 7.1 | 11.3 | 5.6 | 0.16,0.26 | EM-TADF-399 | - | - | - | - | - | 于涵博
741 | Adv. Optical Mater. 2018, 6, 1800385 | DOI: 10.1002/adom.201800385 | High-Effciency Sky Blue to Ultradeep Blue Thermally | TADF | - | B | 470 | - | - | 20.4 | 18.4 | 0.138, 0.140 | EM-TADF-311 | - | - | 20 | 5.54 | 2.42 | 崔园园
154 | Organic Electronics 23 (2015) 138–143 | DOI: 10.1016/j.orgel.2015.04.016 | High efficiency fluorescent white organic light-emitting diodes having a yellow fluorescent emitter sensitized by a blue thermally activated delayed fluorescent emitter | TADF | - | B | 470 | - | 40.9 | 39.1 | 22.6 | 0.16,0.23 | EM-TADF-31 | - | - | 50 | - | - | 王士攀
266 | Adv. Funct. Mater. 2016, 26, 7560–7571 | DOI: 10.1002/adfm.201602501 | Efficient and Tunable Thermally Activated Delayed Fluorescence Emitters Having Orientation-Adjustable CN-Substituted Pyridine and Pyrimidine Acceptor Units | TADF | - | B | 470 | - | 8.8 | 7.8 | 5.7 | 0.17, 0.18 | EM-TADF-15 | - | - | 8 | 5.62 | 2.74 | 王士攀
1176 | ACS Appl. Mater. Interfaces 2019, 11, 10768-10776 | 10.1021/acsami.8b21568 | Steric Switching for Thermally Activated Delayed Fluorescence by Controlling the Dihedral Angles between Donor and Acceptor in Organoboron Emitters | TADF | - | B | 469 | - | 26.7 ± 1.6 | 29.9 ± 1.8 | 20.8 ± 1.2 | 0.14, 0.19 | EM-TADF-743 | - | - | 10 | 5.25 | 2.41 | 宋小贤
1351 | J. Mater. Chem. C, 2019, 7, 5604 | 10.1039/c9tc00789j | Strategy for achieving efficient electroluminescence with reduced efficiency roll-off: enhancement of hot excitons spin mixing and restriction of internal conversion by twisted structure regulation using an anthracene derivative | TADF | E | B | 469 | 12958 | 3.17 | 4.63 | 2.85 | 0.17,0.25 | EM-TADF-620 |  |  | 100 | 5.72 | 2.73 | 梁洁
1092 | Nature Photonics 2019, 13, 678–682 | 10.1038/s41566-019-0476-5 | Narrowband deep-blue organic light-emitting diode featuring an organoboron-based emitter | TADF | - | B | 469 | - | 25.6 | 31 | 34.4 | 0.14, 0.08 | EM-TADF-580 | - | - | 1 | -5.4 | -2.8 | 王志恒
1675 | Dyes and Pigments, 2020, 172,107864 | 10.1016/j.dyepig.2019.107864 | Blue thermally activated delayed fluorescence emitter using modulated triazines as electron acceptors | TADF |  | B | 468 | - | 21.8 | 29.2 | 19.5 | 0.16,0.22 | EM-TADF-973 |  |  | 10 | -5.35 | -2.65 | 李志强
1573 | Angew. Chem. Int. Ed. 2020, 59, 3156-3160 | 10.1002/anie.201914249 | Axially Chiral TADF-Active Enantiomers Designed for Efficient Blue Circularly Polarized Electroluminescence | TADF |  | B | 468 | - | 16.4 | 20.9 | 12.7 |  | EM-TADF-892 |  |  | 20 | -5.86 | -2.4 | 李志强
1300 | Adv. Optical Mater 2019, 7, 1801536 | 10.1002/adom.201801536 | The Design of Fused Amine/Carbonyl System for Efficient Thermally Activated Delayed Fluorescence: Novel Multiple Resonance Core and Electron Acceptor | TADF | - | B | 468 | - | 31.6 | 26.2 | 19.4 | 0.13,0.18 | EM-TADF-846 | - | - | 5 | 5.94 | 3.4 | 宋小贤
1171 | ACS Appl. Mater. Interfaces 2019, 11, 10758–10767 | 10.1021/acsami.8b20699 | Blue TADF Emitters Based on Indenocarbazole Derivatives with High Photoluminescence and Electroluminescence Efficiencies | TADF | - | B | 468 | - | 20.7 | 25.1 | 17.2 | 0.15, 0.18 | EM-TADF-738 | - | - | 10 | 5.7 | 2.85 | 宋小贤
1482 | J.Mater. Chem. C,2019, 7, 4191 | 10.1039/c9tc00193j | A spiro-silafluorene–phenazasiline donor-based efficient blue thermally activated delayed fluorescence emitter and its host-dependent device characteristics | TADF | E | B | 468 | 2240 | 12.4 | - | 8.2 | 0.157,0.206 | EM-TADF-697 |  |  | 10 |  |  | 梁洁
1483 | J.Mater. Chem. C,2019, 7, 4191 | 10.1039/c9tc00193j | A spiro-silafluorene–phenazasiline donor-based efficient blue thermally activated delayed fluorescence emitter and its host-dependent device characteristics | TADF | E | B | 468 | 440 | 20.7 | - | 20.6 | 0.15,0.184 | EM-TADF-697 |  |  | 10 |  |  | 梁洁
1453 | J.Mater. Chem. C,2020, 8, 4780 | 10.1039/c9tc07020f | Methoxy substituents activated carbazole-based boron dimesityl TADF emitters | TADF | E | B | 468 | - | 16.8 | 19.3 | 11.7 | 0.17,0.22 | EM-TADF-680 |  |  | 6 |  |  | 梁洁
1452 | J.Mater. Chem. C,2020, 8, 4780 | 10.1039/c9tc07020f | Methoxy substituents activated carbazole-based boron dimesityl TADF emitters | TADF | E | B | 468 | - | 17.3 | 19.8 | 12.5 | 0.18,0.24 | EM-TADF-679 |  |  | 6 |  |  | 梁洁
1374 | J. Mater. Chem. C, 2019, 7, 11005 | 10.1039/c9tc03334c | Spatial separation of a TADF sensitizer and fluorescent emitter with a core-dendron system to block the energy loss in deep blue organic light-emitting diodes | F | E | B | 468 | 6200 | 7.6 | 13.92 | 10.16 | 0.15,0.14 | EM-TADF-637 |  |  |  | 5.74 | 2.64 | 梁洁
395 | Adv. Optical Mater. 2017, 5, 1700334 | DOI: 10.1002/adom.201700334 | Introduction of Twisted Backbone: A New Strategy to Achieve Effcient Blue Fluorescence Emitter with Delayed Emission | TADF | - | B | 468 | - | - | 38.7 | 24.6 | 0.16,0.21 | EM-TADF-436 | - | - | 20 | 5.74 | 2.75 | 于涵博
807 | J. Mater. Chem. C, 2018, 6, 3578--3583 | DOI: 10.1039/c7tc05709a | Molecular engineering of phosphacycle-based thermally activated delayed fluorescence materials for deep-blue OLEDs | TADF | - | B | 468 | - | 12 | 11.6 | 7.7 | 0.16, 0.19 | EM-TADF-349 | - | - | 20 | 5.34 | 2.52 | 崔园园
221 | Chem. Mater. 2016, 28, 7145−7157 | DOI: 10.1021/acs.chemmater.6b03518 | Dual Encapsulation of Electron Transporting Materials To Simplify High-Efficiency Blue Thermally Activated Delayed Fluorescence Devices | TADF | ETM | B | 468 | 15.8 | 28.2 | 26.9 | - | 0.16,0.21 | EM-TADF-31 | - | - | 10 | 6.49 | 2.81 | 魏金贝,许银才
225 | Chem. Mater. 2016, 28, 7145−7157 | DOI: 10.1021/acs.chemmater.6b03518 | Dual Encapsulation of Electron Transporting Materials To Simplify High-Efficiency Blue Thermally Activated Delayed Fluorescence Devices | TADF | ETM | B | 468 | 12.8 | 20 | 22.3 | - | 0.16,0.21 | EM-TADF-31 | - | - | 10 | 6.32 | 2.78 | 魏金贝,许银才
226 | Chem. Mater. 2016, 28, 7145−7157 | DOI: 10.1021/acs.chemmater.6b03518 | Dual Encapsulation of Electron Transporting Materials To Simplify High-Efficiency Blue Thermally Activated Delayed Fluorescence Devices | TADF | ETM | B | 468 | 11.3 | 19.7 | 22 | - | 0.16,0.23 | EM-TADF-31 | - | - | 10 | 6.32 | 2.78 | 魏金贝,许银才
228 | Chem. Mater. 2016, 28, 7145−7157 | DOI: 10.1021/acs.chemmater.6b03518 | Dual Encapsulation of Electron Transporting Materials To Simplify High-Efficiency Blue Thermally Activated Delayed Fluorescence Devices | TADF | ETM | B | 468 | 17.7 | 30.3 | 33.8 | - | 0.16,0.22 | EM-TADF-31 | - | - | 10 | 6.49 | 2.81 | 魏金贝,许银才
230 | Chem. Mater. 2016, 28, 7145−7157 | DOI: 10.1021/acs.chemmater.6b03518 | Dual Encapsulation of Electron Transporting Materials To Simplify High-Efficiency Blue Thermally Activated Delayed Fluorescence Devices | TADF | ETM | B | 468 | 13.5 | 27.1 | 25.9 | - | 0.16,0.21 | EM-TADF-31 | - | - | 10 | 6.48 | 2.96 | 魏金贝,许银才
709 | Chem. Mater. 2018, 30, 857−863 | DOI: 10.1021/acs.chemmater.7b04437 | Strategies for the Molecular Design of Donor−Acceptor-type Fluorescent Emitters for Efficient Deep Blue Organic Light Emitting Diodes | TADF | - | B | 468 | - | 10.7 | - | 8.5 | 0.139,0.189 | EM-TADF-280 | - | - | 10 | 5.46 | 2.65 | 谢宁 | -
654 | Adv. Funct. Mater. 2018, 28, 1706023 | DOI: 10.1002/adfm.201706023 | Rational Molecular Design for Deep-Blue Thermally Activated Delayed Fluorescence Emitters | TADF | - | B | 468 | - | 19 | 24.2 | 18 | 0.16, 0.23 | EM-TADF-238 | - | - | 10 | 5.46 | 2.43 | 谢宁 | -
333 | J. Mater. Chem. C, 2016, 4, 7911--7916 | DOI: 10.1039/c6tc02027e | High-performance blue organic light-emitting diodes with 20% external electroluminescence quantum efficiency based on pyrimidinecontaining thermally activated delayed fluorescence emitters | TADF | - | B | 468 | - | 27.9 | 32 | 19 | 0.16, 0.21 | EM-TADF-172 | - | - | 18 | 6.04 | 3.04 | 王士攀
89 | Chem. Mater. 2015, 27, 6675−6681 | DOI: 10.1021/acs.chemmater.5b02515 | Thermally Activated Delayed Fluorescence from Azasiline Based Intramolecular Charge-Transfer Emitter (DTPDDA) and a Highly Efficient Blue Light Emitting Diode | TADF | - | B | 468 | - | 30.4 | 35.6 | 22.3 | 0.149, 0.197 | EM-TADF-154 | - | - | 16 | 5.57 | 2.8 | 王士攀
1645 | Dyes and Pigments, 2019, 166,245-253 |  | Enhancing performance for blue TADF emitters by introducing intramolecular CH⋯N hydrogen bonding between donor and acceptor | TADF |  | B | 467 | 4101 | 11.3 | 14.4 | 7.5 | 0.15,0.20 | EM-TADF-946 |  |  | 10 | -5.38 | -2.42 | 李志强
1629 | Chem. Eur. J. 2019, 25, 16699-16711 | 10.1002/chem.201904411 | Facile Generation of Thermally Activated Delayed Fluorescence and Fabrication of Highly Efficient Non-Doped OLEDs Based on Triazine Derivatives | TADF |  | B | 467 | 9348 | 28.4 | 28.6 | 15.8 | 0.18, 0.27 | EM-TADF-939 |  |  |  | -4.96 | -2.04 | 李志强
1011 | Journal of Materials Chemistry C, 2019, 7.35: 10851-10859 | 10.1039/c9tc03582f | High-efficiency pure blue thermally activated delayed fluorescence emitters with a preferentially horizontal emitting dipole orientation via a spiro-linked double D–A molecular architecture | TADF | - | B | 467 | - | 37.4 | 38.1 | 25.5 | 0.15, 0.20 | EM-TADF-858 | - | - | 30 | -5.5 | -2.4 | 王志恒
1212 | ACS Appl. Mater. Interfaces 2019, 11, 32209-32217 | 10.1021/acsami.9b08107 | Difluoroboron-Enabled Thermally Activated Delayed Fluorescence | TADF | - | B | 467 | 6761 | 12.5 | 12.6 | 11 | 0.14, 0.16 | EM-TADF-777 | - | - | 10 | 5.7 | 2.99 | 宋小贤
1500 | J.Mater. Chem. C,2019, 7, 6664 | 10.1039/c9tc01498e | Enhanced thermally activated delayed fluorescence through bridge modification in sulfone-based emitters employed in deep blue organic light-emitting diodes | TADF | E | B | 467 | 3850 | 15.3 | 17.1 | 12.4 | 0.15,0.19 | EM-TADF-711 |  |  | 7 | 5.75 | 2.73 | 梁洁
1455 | J.Mater. Chem. C,2020, 8, 4780 | 10.1039/c9tc07020f | Methoxy substituents activated carbazole-based boron dimesityl TADF emitters | TADF | E | B | 467 | - | 6.5 | 9.4 | 13.3 | 0.18,0.19 | EM-TADF-682 |  |  | 6 |  |  | 梁洁
1454 | J.Mater. Chem. C,2020, 8, 4780 | 10.1039/c9tc07020f | Methoxy substituents activated carbazole-based boron dimesityl TADF emitters | TADF | E | B | 467 | - | 9.6 | 13.8 | 9.5 | 0.19,0.27 | EM-TADF-681 |  |  | 6 |  |  | 梁洁
283 | Adv. Mater. 2016, 28, 2777–2781 | DOI: 10.1002/adma.201505491 | Ultrapure Blue Thermally Activated Delayed Fluorescence Molecules: Efficient HOMO–LUMO Separation by the Multiple Resonance Effect | TADF | - | B | 467 | - | 15.1 | 21.1 | 20.2 | 0.12, 0.13 | EM-TADF-43 | - | - | 1 | 5.38 | 2.75 | 王士攀
859 | J. Mater. Chem. C, 2018, 6, 10088--10100 | DOI: 10.1039/c8tc03645d | Isomeric spiro-[acridine-9,90-fluorene]-2,6- dipyridylpyrimidine based TADF emitters: insights into photophysical behaviors and OLED performances | TADF | - | B | 467 | 12258 | 40.7 | 36.3 | 19.7 | 0.168,0.250 | EM-TADF-410 | - | - | 22 | 5.44 | 2.52 | 于涵博
1549 | Adv. Sci. 2020, 7, 1902087 | 10.1002/advs.201902087 | Achieving 21% External Quantum Efficiency for Nondoped Solution-Processed Sky-Blue Thermally Activated Delayed Fluorescence OLEDs by Means of Multi-(Donor/Acceptor) Emitter with Through-Space/-Bond Charge Transfer | TADF |  | B | 466 | 659 | 2.2 | 5 | 3.7 | 0.16, 0.17 | EM-TADF-873 |  |  |  | -5.65 | -2.65 | 李志强
1548 | Adv. Sci. 2020, 7, 1902087 | 10.1002/advs.201902087 | Achieving 21% External Quantum Efficiency for Nondoped Solution-Processed Sky-Blue Thermally Activated Delayed Fluorescence OLEDs by Means of Multi-(Donor/Acceptor) Emitter with Through-Space/-Bond Charge Transfer | TADF |  | B | 466 | 474 | 1.4 | 3.6 | 2.6 | 1.16, 0.18 | EM-TADF-872 |  |  |  | -5.76 | -2.79 | 李志强
1503 | J.Mater. Chem. C,2019, 7, 6664 | 10.1039/c9tc01498e | Enhanced thermally activated delayed fluorescence through bridge modification in sulfone-based emitters employed in deep blue organic light-emitting diodes | TADF | E | B | 466 | 462 | 11.6 | 15.1 | 11.4 | 0.15,0.18 | EM-TADF-711 |  |  | 7 |  |  | 梁洁
473 | ACS Appl. Mater. Interfaces 2017, 9, 24035−24042 | DOI: 10.1021/acsami.7b05615 | Rigidity-Induced Delayed Fluorescence by Ortho Donor-Appended Triarylboron Compounds: Record-High Efficiency in Pure Blue Fluorescent Organic Light-Emitting Diodes | TADF | - | B | 466 | - | - | 28.5 | 22.6 | 0.139,0.150 | EM-TADF-482 | - | - | 20 | 5.55 | 2.32 | 王嘉璇
385 | ACS Appl. Mater. Interfaces 2017, 9, 24035−24042 | DOI: 10.1021/acsami.7b05615 | Rigidity-Induced Delayed Fluorescence by Ortho Donor-Appended Triarylboron Compounds: Record-High Efficiency in Pure Blue Fluorescent Organic Light-Emitting Diodes | TADF | - | B | 466 | - | - | 28.5 | 22.6 | 0.139,0.150 | EM-TADF-435 | - | - | 20 | 5.55 | 2.32 | 于涵博 | solution-processeed
136 | J. Mater. Chem. C, 2015, 3, 9122--9130 | DOI: 10.1039/c5tc01380a | Light blue and green thermally activated delayed fluorescence from 10H-phenoxaborin-derivatives and their application to organic light-emitting diodes | TADF | - | B | 466 | 8216 | - | - | 15.1 | - | EM-TADF-166 | - | - | 6 | - | - | 王士攀
1532 | Adv. Optical Mater 2020, 8, 1901627 | 10.1002/adom.201901627 | Improving Processability and Efficiency of Resonant TADF Emitters: A Design Strategy | TADF | - | B | 465 | 10385 | - | - | 14.7 | 0.14, 0.18 | EM-TADF-846 |  |  | 3.5 |  |  | 李志强
244 | ACS Appl. Mater. Interfaces 2016, 8, 23190−23196 | DOI: 10.1021/acsami.6b05877 | Ideal Molecular Design of Blue Thermally Activated Delayed Fluorescent Emitter for High Efficiency, Small Singlet−Triplet Energy Splitting, Low Efficiency Roll-Off, and Long Lifetime | TADF | - | B | 465 | - | - | - | 16.7 | 0.15, 0.18 | EM-TADF-60 | - | - | 20 | 6.1 | 3.2 | 王士攀
253 | Adv. Funct. Mater. 2016, 26, 1813–1821 | DOI: 10.1002/adfm.201505106 | Full-Color Delayed Fluorescence Materials Based on Wedge-Shaped Phthalonitriles and Dicyanopyrazines: Systematic Design, Tunable Photophysical Properties, and OLED Performance | TADF | - | B | 465 | 13590 | 12.3 | 18 | 8.7 | 0.15, 0.18 | EM-TADF-3 | - | - | 6 | 6.1 | 2.9 | 王士攀
274 | Adv. Funct. Mater. 2016, 26, 8042–8054 | DOI: 10.1002/adfm.201603522 | Singlet–Triplet Splitting Energy Management via Acceptor Substitution: Complanation Molecular Design for DeepBlue Thermally Activated Delayed Fluorescence Emitters and Organic Light-Emitting Diodes Application | TADF | - | B | 465 | - | - | - | 8.9 | 0.14, 0.16 | EM-TADF-23 | - | - | 3 | - | - | 王士攀
1551 | Adv. Sci. 2020, 7, 1902508 | 10.1002/advs.201902508 | High-Performance Nondoped Blue Delayed Fluorescence Organic Light-Emitting Diodes Featuring Low Driving Voltage and High Brightness | TADF |  | B | 464 | 22510 | - | 35.4 | 26.6 | 0.154, 0.200 | EM-TADF-875 |  |  | 20 | -6 | -3.1 | 李志强
1553 | Adv. Sci. 2020, 7, 1902508 | 10.1002/advs.201902508 | High-Performance Nondoped Blue Delayed Fluorescence Organic Light-Emitting Diodes Featuring Low Driving Voltage and High Brightness | TADF |  | B | 464 | 30290 | - | 32.2 | 23.8 | 0.153, 0.193 | EM-TADF-808 |  |  | 20 | -6 | -3.1 | 李志强
1175 | ACS Appl. Mater. Interfaces 2019, 11, 10768-10776 | 10.1021/acsami.8b21568 | Steric Switching for Thermally Activated Delayed Fluorescence by Controlling the Dihedral Angles between Donor and Acceptor in Organoboron Emitters | TADF | - | B | 464 | - | 14.2 ± 0.6 | 15.9 ± 0.7 | 12.4 ± 0.6 | 0.14, 0.15 | EM-TADF-742 | - | - | 10 | 5.43 | 2.49 | 宋小贤
1169 | ACS Appl. Mater. Interfaces 2019, 11, 7199-7207 | 10.1021/acsami.8b20009 | Phenazasiline/Spiroacridine Donor Combined with Methyl-Substituted Linkers for Efficient Deep Blue Thermally Activated Delayed Fluorescence Emitters | TADF | - | B | 464 | - | - | - | 23.7 | 0.148, 0.158 | EM-TADF-736 | - | - | 12 | - | - | 宋小贤
463 | J. Am. Chem. Soc. 2017, 139, 10948−10951 | DOI: 10.1021/jacs.7b03848 | New Molecular Design Concurrently Providing Superior Pure Blue,Thermally Activated Delayed Fluorescence and Optical Out-Coupling Efficiencies | TADF | - | B | 464 | 9670 | 37.3 | 37.6 | 31.9 | 0.14, 0.18 | EM-TADF-473 | - | - | 7 | 5.76 | 2.76 | 王嘉璇
193 | Adv. Mater. 2016, 28, 479–485 | DOI: 10.1002/adma.201502772 | Multiphosphine-Oxide Hosts for Ultralow-Voltage-Driven True-Blue Thermally Activated Delayed Fluorescence Diodes with External Quantum Effi ciency beyond 20% | TADF | HOST | B | 464 | 12747 | 44.4 | 39.7 | 23 | 0.16,0.21 | EM-TADF-31 | - | - | 10 | 6.43 | 2.68 | 魏金贝,许银才
220 | Chem. Mater. 2016, 28, 7145−7157 | DOI: 10.1021/acs.chemmater.6b03518 | Dual Encapsulation of Electron Transporting Materials To Simplify High-Efficiency Blue Thermally Activated Delayed Fluorescence Devices | TADF | ETM | B | 464 | 19.2 | 28.4 | 32.7 | - | 0.16,0.20 | EM-TADF-31 | - | - | 10 | 6.48 | 2.81 | 魏金贝,许银才
710 | Chem. Mater. 2018, 30, 857−863 | DOI: 10.1021/acs.chemmater.7b04437 | Strategies for the Molecular Design of Donor−Acceptor-type Fluorescent Emitters for Efficient Deep Blue Organic Light Emitting Diodes | TADF | - | B | 464 | - | 10.8 | - | 7.6 | 0.14,0.172 | EM-TADF-281 | - | - | 20 | 5.45 | 2.53 | 谢宁 | -
325 | Chem. Mater. 2016, 28, 5667−5679 | DOI: 10.1021/acs.chemmater.6b01691 | Multi-dipolar Chromophores Featuring Phosphine Oxide as Joint Acceptor: A New Strategy toward High-Efficiency Blue Thermally Activated Delayed Fluorescence Dyes | TADF | - | B | 464 | - | 23.6 | 26.4 | 15.3 | 0.17, 0.20 | EM-TADF-160 | - | - | 10 | 5.57 | 2.66 | 王士攀
642 | Chem. Eur. J. 2017, 23, 2858 – 2866 | DOI: 10.1002/chem.201604883 | Functional Pyrimidine-Based Thermally Activated Delay Fluorescence Emitters: Photophysics, Mechanochromism, and Fabrication of Organic Light-Emitting Diodes | TADF | - | B | 464 | 1269 | 19.6 | 18 | 11.8 | 0.17,0.21 | EM-TADF-145 | - | - | 10 |  |  | 王士攀
99 | Chem. Commun., 2015, 51, 13024--13027 | DOI: 10.1039/c5cc04126k | The inductive-effect of electron withdrawing trifluoromethyl for thermally activated delayed fluorescence: tunable emission from tetra- to penta-carbazole in solution processed blue OLEDs | TADF | - | B | 464 | 1032 | - | 1.03 | 0.67 | 0.17, 0.18 | EM-TADF-124 | - | - | 10 | 5.6 | 2.62 | 王士攀
403 | Angew. Chem. Int. Ed. 2017, 56, 15006 –15009 | doi.org/10.1002/anie.201709125 | Combining Charge-Transfer Pathways to Achieve Unique Thermally Activated Delayed Fluorescence Emitters for High-Performance Solution-Processed, Non-doped Blue OLEDs | TADF | - | B | 463 | 2904 | 7.6 | 11.6 | 8 | 0.15,0.17 | EM-TADF-444 | - | - | 100 | 5.241 | 1.719 | 于涵博 | solution-processeed
117 | Adv. Funct. Mater. 2015, 25, 6786–6792 | DOI: 10.1002/adfm.201502995 | 20% External Quantum Effi ciency in Solution-Processed Blue Thermally Activated Delayed Fluorescent Devices | TADF | - | B | 463 | - | - | 26.9 | 17.8 | 0.16, 0.19 | EM-TADF-1 | - | - | 10 | 6.38 | 3.56 | 王士攀 | Solution-Processed
1608 | Chem. Commun. 2019, 55, 2501-2504 | 10.1039/c8cc10282a | Boronate- and borinate-based p-systems for blue thermally activated delayed fluorescence materials | TADF |  | B | 462 | - | 12.4 | 16.1 | 12.8 | 0.15, 0.15 | EM-TADF-922 |  |  | 20 | -5.7 | -2.8 | 李志强
1304 | Dyes and Pigments. 2020,178,108324 | 10.1016/j.dyepig.2020.108324 | Naphthyridine-based thermally activated delayed ﬂuorescence emitters for highly effcient blue OLEDs | TADF | E | B | 462 | 1887 | 16.5 | 19.9 | 15.3 | 0.15,0.17 | EM-TADF-582 |  |  | 20 | 5.72 | 2.76 | 梁洁
466 | ACS Appl. Mater. Interfaces 2017, 9, 37864−37872 | DOI: 10.1021/acsami.7b09351 | Unconventional Molecular Design Approach of High-Efficiency Deep Blue Thermally Activated Delayed Fluorescent Emitters Using Indolocarbazole as an Acceptor | TADF | - | B | 462 | - | 22.2 | 24.7 | 19.5 | 0.15,0.16 | EM-TADF-476 | - | - | 10 | 5.82 | 2.82 | 王嘉璇
808 | J. Mater. Chem. C, 2018, 6, 3578--3583 | DOI: 10.1039/c7tc05709a | Molecular engineering of phosphacycle-based thermally activated delayed fluorescence materials for deep-blue OLEDs | TADF | - | B | 462 | - | 9.5 | 9.7 | 7.5 | 0.16, 0.16 | EM-TADF-350 | - | - | 20 | 5.44 | 2.6 | 崔园园
358 | Chem. Mater. 2017, 29, 8012−8020 | DOI: 10.1021/acs.chemmater.7b03371 | Isobenzofuranone- and Chromone-Based Blue Delayed Fluorescence Emitters with Low Efficiency Roll-Off in Organic Light-Emitting Diodes | TADF | - | B | 462 | - | - | - | 12.1 | 0.15,0.19 | EM-TADF-212 | - | - | 50 | 5.73 | 2.87 | 谢宁 | -
1517 | J. Mater. Chem. C, 2019,7, 8037 | 10.1039/c9tc02195g | 15H-Diindolo[2,3-b:10,20,30-lm]carbazole: a novel rigid donor for highly eﬃcient thermally activated delayed fluorescence emitters | TADF | E | B | 461 | - | 18.3 | 18.3 | 13.9 | 0.15,0.16 | EM-TADF-722 |  |  |  | 6.27 | 3.24 | 梁洁
809 | J. Mater. Chem. C, 2018, 6, 3578--3583 | DOI: 10.1039/c7tc05709a | Molecular engineering of phosphacycle-based thermally activated delayed fluorescence materials for deep-blue OLEDs | TADF | - | B | 461 | - | 6.7 | 6.4 | 4.9 | 0.16, 0.15 | EM-TADF-351 | - | - | 20 | 5.32 | 2.49 | 崔园园
1595 | Chem. Sci., 2019, 10, 5556-5567 | 10.1039/c9sc01240k | High-efficiency blue thermally activated delayed fluorescence from donor–acceptor–donor systems via the through-space conjugation effect | TADF |  | B | 460 | 1761 | 4.6 | 7 | 4 | 0.19, 0.25 | EM-TADF-912 |  |  | 30 |  |  | 李志强
1594 | Chem. Sci., 2019, 10, 5556-5567 | 10.1039/c9sc01240k | High-efficiency blue thermally activated delayed fluorescence from donor–acceptor–donor systems via the through-space conjugation effect | TADF |  | B | 460 | 2322 | 3.7 | 5.8 | 3.6 | 0.18, 0.23 | EM-TADF-911 |  |  | 30 |  |  | 李志强
1590 | Chem. Sci., 2019, 10, 5556-5567 | 10.1039/c9sc01240k | High-efficiency blue thermally activated delayed fluorescence from donor–acceptor–donor systems via the through-space conjugation effect | TADF |  | B | 460 | 11020 | 14.8 | 20.2 | 11.5 | 0.17, 0.24 | EM-TADF-907 |  |  | 30 |  |  | 李志强
1166 | ACS Appl. Mater. Interfaces 2019, 11, 2197-2204 | 10.1021/acsami.8b18665 | Alleviating Efficiency Roll-Off of Hybrid Single-Emitting Layer WOLED Utilizing Bipolar TADF Material as Host and Emitter WOLED Utilizing Bipolar TADF Material as Host and Emitter | TADF | - | B | 460 | - | 10.7 | 16.5 | 13.3 | 0.15, 0.16 | EM-TADF-733 | - | - | 20 | 5.47 | 2.42 | 宋小贤
1054 | The Journal of Physical Chemistry C 2019, 123, 40, 24772–24785 | 10.1021/acs.jpcc.9b08479 | 1,3,4-Oxadiazole-based Deep Blue Thermally Activated Delayed Fluorescence Emitters for Organic Light Emitting Diodes | TADF | - | B | 460 | - | 7.39 | 10.12 | 7 | 0.15, 0.16 | EM-TADF-536 | - | - | 10 | -5.71 | -2.85 | 王志恒
489 | J. Am. Chem. Soc. 2018, 140, 1195−1198 | DOI: 10.1021/jacs.7b10578 | One-Shot Multiple Borylation toward BN-Doped Nanographenes | TADF | - | B | 460 | - | 13.8 | 16.7 | 18.3 | 0.13,0.11 | EM-TADF-470 | - | - | 1 | - | - | 王嘉璇
780 | ACS Appl. Mater. Interfaces 2018, 10, 35420−35429 | DOI: 10.1021/acsami.8b10595 | Dihedral Angle Control of Blue Thermally Activated Delayed Fluorescent Emitters through Donor Substitution Position for Efficient Reverse Intersystem Crossing | TADF | - | B | 460 | 4367 | 19.3 | 21.5 | 13.3 | 0.15,0.17 | EM-TADF-334 | - | - | 30 | - | - | 崔园园
192 | Adv. Mater. 2016, 28, 479–485 | DOI: 10.1002/adma.201502772 | Multiphosphine-Oxide Hosts for Ultralow-Voltage-Driven True-Blue Thermally Activated Delayed Fluorescence Diodes with External Quantum Effi ciency beyond 20% | TADF | HOST | B | 460 | 4135 | 21.5 | 25.3 | 16.7 | 0.16,0.17 | EM-TADF-31 | - | - | 10 | 6.53 | 2.53 | 魏金贝,许银才
209 | Adv. Optical Mater. 2016, 4, 522–528 | DOI: 10.1002/adom.201500673 | A “Si-Locked” Phosphine Oxide Host with Suppressed Structural Relaxation for Highly Efficient Deep-Blue TADF Diodes | TADF | HOST | B | 460 | - | 8.1 | 9.3 | 6 | 0.17,0.18 | EM-TADF-31 | - | - | 10 | 6.59 | 2.48 | 魏金贝,许银才
210 | Adv. Optical Mater. 2016, 4, 522–528 | DOI: 10.1002/adom.201500673 | A “Si-Locked” Phosphine Oxide Host with Suppressed Structural Relaxation for Highly Efficient Deep-Blue TADF Diodes | TADF | HOST | B | 460 | - | 14.5 | 18 | 11.5 | 0.16,0.18 | EM-TADF-31 | - | - | 10 | - | - | 魏金贝,许银才
211 | Adv. Optical Mater. 2016, 4, 522–528 | DOI: 10.1002/adom.201500673 | A “Si-Locked” Phosphine Oxide Host with Suppressed Structural Relaxation for Highly Efficient Deep-Blue TADF Diodes | TADF | HOST | B | 460 | - | 21.5 | 25.3 | 16.7 | 0.16,0.17 | EM-TADF-31 | - | - | 10 | - | - | 魏金贝,许银才
212 | Adv. Optical Mater. 2016, 4, 522–528 | DOI: 10.1002/adom.201500673 | A “Si-Locked” Phosphine Oxide Host with Suppressed Structural Relaxation for Highly Efficient Deep-Blue TADF Diodes | TADF | HOST | B | 460 | - | 29.8 | 28.5 | 19 | 0.16,0.15 | EM-TADF-31 | - | - | 10 | 6.59 | 2.6 | 魏金贝,许银才
322 | Chem. Mater. 2016, 28, 5667−5679 | DOI: 10.1021/acs.chemmater.6b01691 | Multi-dipolar Chromophores Featuring Phosphine Oxide as Joint Acceptor: A New Strategy toward High-Efficiency Blue Thermally Activated Delayed Fluorescence Dyes | TADF | - | B | 460 | - | 21.7 | 24.2 | 15.2 | 0.16, 0.17 | EM-TADF-31 | - | - | 10 | - | - | 王士攀
706 | Chem. Mater. 2018, 30, 857−863 | DOI: 10.1021/acs.chemmater.7b04437 | Strategies for the Molecular Design of Donor−Acceptor-type Fluorescent Emitters for Efficient Deep Blue Organic Light Emitting Diodes | TADF | - | B | 460 | - | 6.9 | - | 5.7 | 0.143,0.131 | EM-TADF-277 | - | - | 10 | 5.51 | 2.63 | 谢宁 | -
701 | Chem. Commun., 2018, 54, 8261--8264 | DOI: 10.1039/c8cc03425g | Trifluoromethane modification of thermally activated delayed fluorescence molecules for high-efficiency blue organic light-emitting diodes† | TADF | - | B | 460 | - | - | - | 12.1 | 0.15, 0.15 | EM-TADF-273 | - | - | 5 | - | - | 谢宁 | -
694 | Adv. Optical Mater. 2018, 6, 1800020 | DOI: 10.1002/adom.201800020 | Blue Thermally Activated Delayed Fluorescence-Emitting Phosphine Oxide Hosts for Ultrasimple and Highly Effcient White Organic Light-Emitting Diodes | TADF | - | B | 460 | 5449 | 20.7 | 21 | 13.8 | 0.16,0.17 | EM-TADF-266 | - | - | 30 | 5.99 | 3.17 | 谢宁 | -
366 | Chem. Mater. 2017, 29, 9154−9161 | DOI: 10.1021/acs.chemmater.7b02964 | Sulfone-Based Deep Blue Thermally Activated Delayed Fluorescence Emitters: Solution-Processed Organic Light-Emitting Diodes with High Efficiency and Brightness | TADF | - | B | 460 | 6764 | 4.5 | 7.4 | 5 | 0.17,0.19 | EM-TADF-220 | - | - | - | - | - | 谢宁 | Solution-Processed
365 | Chem. Mater. 2017, 29, 9154−9161 | DOI: 10.1021/acs.chemmater.7b02964 | Sulfone-Based Deep Blue Thermally Activated Delayed Fluorescence Emitters: Solution-Processed Organic Light-Emitting Diodes with High Efficiency and Brightness | TADF | - | B | 460 | 6473 | 4.5 | 7.5 | 5.3 | 0.17,0.18 | EM-TADF-219 | - | - | - | - | - | 谢宁 | Solution-Processed
363 | Chem. Mater. 2017, 29, 9154−9161 | DOI: 10.1021/acs.chemmater.7b02964 | Sulfone-Based Deep Blue Thermally Activated Delayed Fluorescence Emitters: Solution-Processed Organic Light-Emitting Diodes with High Efficiency and Brightness | TADF | - | B | 460 | 10413 | 5.8 | 9.5 | 5.6 | 0.18,0.23 | EM-TADF-217 | - | - | - | - | - | 谢宁 | Solution-Processed
31 | J. Mater. Chem. C, 2014, 2, 421–424 | DOI: 10.1039/c3tc31936a | High-efficiency deep-blue organic light-emitting diodes based on a thermally activated delayed fluorescence emitter | TADF | - | B | 460 | 2544 | - | 24 | 14.5 | 0.16, 0.16 | EM-TADF-177 | - | - | 10 | - | - | 王士攀
324 | Chem. Mater. 2016, 28, 5667−5679 | DOI: 10.1021/acs.chemmater.6b01691 | Multi-dipolar Chromophores Featuring Phosphine Oxide as Joint Acceptor: A New Strategy toward High-Efficiency Blue Thermally Activated Delayed Fluorescence Dyes | TADF | - | B | 460 | - | 16.9 | 16.1 | 10.6 | 0.16, 0.17 | EM-TADF-159 | - | - | 10 | 5.57 | 2.57 | 王士攀
321 | Chem. Mater. 2016, 28, 5400−5406 | DOI: 10.1021/acs.chemmater.6b01485 | Donor Interlocked Molecular Design for Fluorescence-like Narrow Emission in Deep Blue Thermally Activated Delayed Fluorescent Emitters | TADF | - | B | 460 | - | - | - | 14 | 0.14, 0.12 | EM-TADF-156 | - | - | 5 | - | - | 王士攀
282 | Adv. Mater. 2016, 28, 2777–2781 | DOI: 10.1002/adma.201505491 | Ultrapure Blue Thermally Activated Delayed Fluorescence Molecules: Efficient HOMO–LUMO Separation by the Multiple Resonance Effect | TADF | - | B | 459 | - | 8.3 | 10.6 | 13.5 | 0.13, 0.09 | EM-TADF-42 | - | - | 1 | 5.58 | 2.91 | 王士攀
1340 | J. Mater. Chem. C, 2019, 7, 9908 | 10.1039/c9tc02618e | Two-channel emission controlled by a conjugation valve for the color switching of thermally activated delayed fluorescence emission | TADF | E | DB | 458 | - | 12.1 | 17.4 | 15.2 | 0.14,0.14 | EM-TADF-612 |  |  | 10 | 5.87 | 3.25 | 梁洁
1211 | ACS Appl. Mater. Interfaces 2019, 11, 28096-28105 | 10.1021/acsami.9b07820 | Achieving Efficient Blue Delayed Electrofluorescence by Shielding Acceptors with Carbazole Units | TADF | - | B | 456 | - | 22 | 31.3 | 23.1 | 0.16, 0.15 | EM-TADF-776 | - | - | 20 | 5.55 | 2.47 | 宋小贤
1170 | ACS Appl. Mater. Interfaces 2019, 11, 7199-7207 | 10.1021/acsami.8b20009 | Phenazasiline/Spiroacridine Donor Combined with Methyl-Substituted Linkers for Efficient Deep Blue Thermally Activated Delayed Fluorescence Emitters | TADF | - | B | 456 | - | - | - | 16 | 0.148, 0.131 | EM-TADF-737 | - | - | 12 | - | - | 宋小贤
711 | Chem. Mater. 2018, 30, 1462−1466 | DOI: 10.1021/acs.chemmater.7b03490 | Molecular Design of Deep Blue Thermally Activated Delayed Fluorescence Materials Employing a Homoconjugative Triptycene Scaffold and Dihedral Angle Tuning | TADF | - | B | 456 | - | - | 11.6 | 10.4 | 0.159,0.142 | EM-TADF-282 | - | - | 15 | 5.64 | 2.57 | 谢宁 | -
695 | Adv. Optical Mater. 2018, 6, 1800020 | DOI: 10.1002/adom.201800020 | Blue Thermally Activated Delayed Fluorescence-Emitting Phosphine Oxide Hosts for Ultrasimple and Highly Effcient White Organic Light-Emitting Diodes | TADF | - | B | 456 | 1479 | 12.3 | 12.9 | 9.9 | 0.16,0.14 | EM-TADF-267 | - | - | 30 | 6.03 | 3.13 | 谢宁 | -
691 | Adv. Optical Mater. 2018, 6, 1800020 | DOI: 10.1002/adom.201800020 | Blue Thermally Activated Delayed Fluorescence-Emitting Phosphine Oxide Hosts for Ultrasimple and Highly Effcient White Organic Light-Emitting Diodes | TADF | - | B | 456 | 2096 | 7.3 | 8.1 | 6.4 | 0.16,0.14 | EM-TADF-263 | - | - | 30 | 6.13 | 3.17 | 谢宁 | -
22 | J. Mater. Chem. C, 2013, 1, 4599–4604 | DOI: 10.1039/c3tc30699b | Oxadiazole- and triazole-based highly-efficient thermally activated delayed fluorescence emitters for organic light-emitting diodes | TADF/E | - | - | 456 | - | - | - | 14.9 | 0.25, 0.45 | EM-TADF-175 | - | - | 6 | - | - | 王士攀
320 | Chem. Mater. 2016, 28, 5400−5405 | DOI: 10.1021/acs.chemmater.6b01484 | Donor Interlocked Molecular Design for Fluorescence-like Narrow Emission in Deep Blue Thermally Activated Delayed Fluorescent Emitters | TADF | - | B | 456 | - | - | - | 4.8 | - | EM-TADF-155 | - | - | 5 | - | - | 王士攀
1396 | J. Mater. Chem. C, 2019, 7, 13224 | 10.1039/c9tc02175b | Balancing charge-transfer strength and triplet states for deep-blue thermally activated delayed fluorescence with an unconventional electron rich dibenzothiophene acceptor | TADF | HOST/E | B | 455 | - | 9.7 | 13.9 | 10.5 | 0.133,0.129 | EM-TADF-644 |  |  | 22 |  |  | 梁洁
774 | ACS Appl. Mater. Interfaces 2018, 10, 33360−33372 | DOI: 10.1021/acsami.8b11136 | Deep-Blue Oxadiazole-Containing Thermally Activated Delayed Fluorescence Emitters for Organic Light-Emitting Diodes | TADF | - | B | 455 | - | 5.9 | 7.5 | 6.8 | 0.161, 0.150 | EM-TADF-329 | - | - | 6 | 5.84 | 2.8 | 崔园园
1694 | Dyes and Pigments, 2020, 174,108070 | 10.1016/j.dyepig.2019.108070 | Universal blue emitters for high efficiency thermally activated delayed fluorescence and fluorescent organic light-emitting diodes | TADF |  | B | 454 | - | 12.8 | 14.3 | 7 | 0.16, 0.12 | EM-TADF-987 |  |  | 10 | -5.68 | -2.84 | 李志强
476 | ACS Appl. Mater. Interfaces 2017, 9, 4742−4749 | DOI: 10.1021/acsami.6b13482 | Manipulating the Electronic Excited State Energies of Pyrimidine_x005f Based Thermally Activated Delayed Fluorescence Emitters To Realize Efficient Deep-Blue Emission | TADF | - | B | 454 | - | 19.6 | 19.9 | 17.8 | 0.16,0.15 | EM-TADF-68 | - | - | 20 | 4.9 | 1.53 | 王嘉璇
465 | ACS Appl. Mater. Interfaces 2017, 9, 37864−37872 | DOI: 10.1021/acsami.7b09351 | Unconventional Molecular Design Approach of High-Efficiency Deep Blue Thermally Activated Delayed Fluorescent Emitters Using Indolocarbazole as an Acceptor | TADF | - | B | 454 | - | 10.6 | 11.8 | 13.7 | 0.15,0.09 | EM-TADF-475 | - | - | 10 | 5.82 | 2.79 | 王嘉璇
1696 | Dyes and Pigments, 2020, 174,108070 | 10.1016/j.dyepig.2019.108070 | Universal blue emitters for high efficiency thermally activated delayed fluorescence and fluorescent organic light-emitting diodes | TADF |  | B | 453 | - | 3.8 | 3.2 | 4.4 | 0.14, 0.10 | EM-TADF-987 |  |  | 10 | -5.68 | -2.84 | 李志强
1499 | J.Mater. Chem. C,2019, 7, 6664 | 10.1039/c9tc01498e | Enhanced thermally activated delayed fluorescence through bridge modification in sulfone-based emitters employed in deep blue organic light-emitting diodes | TADF | E | B | 453 | 2530 | 5.9 | 6.5 | 7 | 0.15,0.12 | EM-TADF-710 |  |  | 7 | 5.71 | 2.57 | 梁洁
1352 | J. Mater. Chem. C, 2019, 7, 5604 | 10.1039/c9tc00789j | Strategy for achieving efficient electroluminescence with reduced efficiency roll-off: enhancement of hot excitons spin mixing and restriction of internal conversion by twisted structure regulation using an anthracene derivative | TADF | E | B | 453 | 10924 | 1.76 | 2.97 | 2.21 | 0.16,0.19 | EM-TADF-621 |  |  | 100 | 5.64 | 2.59 | 梁洁
1623 | Chem. Eur. J. 2019 , 25 , 11765. | 10.1002/chem.201902615 | Design Strategy of Decorating Phenylcarbazole with a Donor and Acceptor for Blue‐Shifted Emission in Thermally Activated Delayed Fluorescent Emitters | TADF |  | B | 452 | - | 9.1 | 10.1 | 9.9 | 0.14, 0.09 | EM-TADF-936 |  |  | 20 | -6.05 | -3.3 | 李志强
1502 | J.Mater. Chem. C,2019, 7, 6664 | 10.1039/c9tc01498e | Enhanced thermally activated delayed fluorescence through bridge modification in sulfone-based emitters employed in deep blue organic light-emitting diodes | TADF | E | B | 452 | 392 | 10.9 | 13.2 | 13.4 | 0.15,0.13 | EM-TADF-710 |  |  | 7 |  |  | 梁洁
245 | ACS Appl. Mater. Interfaces 2016, 8, 27026−27034 | DOI: 10.1021/acsami.6b10678 | A Method for Reducing the Singlet−Triplet Energy Gaps of TADF Materials for Improving the Blue OLED Efficiency | TADF | - | B | 452 | 2183 | 3.9 | 5 | 4.2 | 0.16, 0.13 | EM-TADF-61 | - | - | 7 | 5.68 | 2.54 | 王士攀
1053 | The Journal of Physical Chemistry C 2019, 123, 40, 24772–24785 | 10.1021/acs.jpcc.9b08479 | 1,3,4-Oxadiazole-based Deep Blue Thermally Activated Delayed Fluorescence Emitters for Organic Light Emitting Diodes | TADF | - | B | 452 | - | 10.88 | 14.54 | 11.8 | 0.17, 0.17 | EM-TADF-536 | - | - | 10 | -5.75 | -2.77 | 王志恒
1056 | The Journal of Physical Chemistry C 2019, 123, 40, 24772–24785 | 10.1021/acs.jpcc.9b08479 | 1,3,4-Oxadiazole-based Deep Blue Thermally Activated Delayed Fluorescence Emitters for Organic Light Emitting Diodes | TADF | - | B | 452 | - | 4.3 | 6.02 | 4.8 | 0.17, 0.17 | EM-TADF-535 | - | - | 10 | -5.7 | -2.78 | 王志恒
693 | Adv. Optical Mater. 2018, 6, 1800020 | DOI: 10.1002/adom.201800020 | Blue Thermally Activated Delayed Fluorescence-Emitting Phosphine Oxide Hosts for Ultrasimple and Highly Effcient White Organic Light-Emitting Diodes | TADF | - | B | 452 | 1244 | 9.8 | 10.7 | 8.6 | 0.16,0.12 | EM-TADF-265 | - | - | 30 | 6.06 | 3.15 | 谢宁 | -
692 | Adv. Optical Mater. 2018, 6, 1800020 | DOI: 10.1002/adom.201800020 | Blue Thermally Activated Delayed Fluorescence-Emitting Phosphine Oxide Hosts for Ultrasimple and Highly Effcient White Organic Light-Emitting Diodes | TADF | - | B | 452 | 1140 | 5.4 | 5.7 | 5.5 | 0.16,0.12 | EM-TADF-264 | - | - | 30 | 6.19 | 3.13 | 谢宁 | -
810 | J. Mater. Chem. C, 2018, 6, 5434--5443 | DOI: 10.1039/c8tc00175h | Thermally activated delayed fluorescence with a narrow emission spectrum and organic room temperature phosphorescence by controlling spin–orbit coupling and phosphorescence lifetime of metal-free organic molecules | TADF | - | B | 451 | - | - | - | 8.2 | 0.30, 0.37 | EM-TADF-352 | - | - | 10 | - | - | 崔园园
742 | Adv. Optical Mater. 2018, 6, 1800385 | DOI: 10.1002/adom.201800385 | High-Effciency Sky Blue to Ultradeep Blue Thermally | TADF | - | B | 451 | - | - | 13.1 | 17.3 | 0.150, 0.086 | EM-TADF-312 | - | - | 20 | 5.54 | 2.36 | 崔园园
348 | Organic Electronics 29 (2016) 160-164 | DOI: 10.1016/j.orgel.2015.12.001 | Molecular design of deep blue fluorescent emitters with 20% external quantum efficiency and narrow emission spectrum | TADF | - | B | 451 | - | 23.3 | 22.6 | 19.8 | 0.15,0.13 | EM-TADF-197 | - | - | 30 | 6.1 | 3.35 | 王士攀
1621 | Chem. Commun. 2019, 55, 15125-15128 | 10.1039/c9cc08679j | Fused twin-acridine scaffolds as electron donors for thermally activated delayed fluorescence emitters: controllable TADF behavior by methyl substitution | TADF |  | B | 450 | 200 | 2 | 1.9 | 1.2 |  | EM-TADF-934 |  |  | 10 | -5.64 | -2.2 | 李志强
713 | Chem. Mater. 2018, 30, 1462−1466 | DOI: 10.1021/acs.chemmater.7b03490 | Molecular Design of Deep Blue Thermally Activated Delayed Fluorescence Materials Employing a Homoconjugative Triptycene Scaffold and Dihedral Angle Tuning | TADF | - | B | 450 | - | - | 1 | 0.7 | 0.203,0.229 | EM-TADF-284 | - | - | 15 | 5.6 | 2.52 | 谢宁 | -
677 | Adv. Mater. 2018, 30, 1705641 | DOI: 10.1002/adma.201705641 | Adamantyl Substitution Strategy for Realizing SolutionProcessable Thermally Stable Deep-Blue Thermally Activated Delayed Fluorescence Materials | TADF | - | B | 450 | - | - | - | 11.2 | 0.15,0.13 | EM-TADF-252 | - | - | 10 | 5.91 | 2.96 | 谢宁 | Solution-Processed
273 | Adv. Funct. Mater. 2016, 26, 8042–8053 | DOI: 10.1002/adfm.201603521 | Singlet–Triplet Splitting Energy Management via Acceptor Substitution: Complanation Molecular Design for DeepBlue Thermally Activated Delayed Fluorescence Emitters and Organic Light-Emitting Diodes Application | TADF | - | B | 450 | - | - | - | 10.9 | 0.15, 0.11 | EM-TADF-22 | - | - | 10 | - | - | 王士攀
755 | ACS Appl. Mater. Interfaces 2018, 10, 17327−17334 | DOI: 10.1021/acsami.8b05389 | Heavy Atom Effect of Bromine Significantly Enhances Exciton Utilization of Delayed Fluorescence Luminogens | TADF | - | B | 449 | - | 30.3 | 31.5 | 12.3 | 0.22, 0.46 | EM-TADF-320 | - | - | 6 | 5.4 | 2.39 | 崔园园
735 | Adv. Optical Mater. 2018, 6, 1701340 | DOI: 10.1002/adom.201701340 | Nearly 100% Horizontal Dipole Orientation and Upconversion Effciency in Blue Thermally Activated Delayed Fluorescent Emitters | TADF | - | B | 449 | - | 2.7 | 3.8 | 4.2 | 0.17, 0.11 | EM-TADF-305 | - | - | 10 | 6.04 | 3.39 | 崔园园
1306 | Dyes and Pigments 2020,178, 108367 | 10.1016/j.dyepig.2020.108367 | Effcient deep-blue thermally activated delayed ﬂuorescence emitters based on diphenylsulfone-derivative acceptor | TADF | E | B | 448 | - | 10.52 | 14.07 | 15.2 | 0.154,0.108 | EM-TADF-584 |  |  | 15 | 5.37 | 2.42 | 梁洁
777 | ACS Appl. Mater. Interfaces 2018, 10, 33360−33372 | DOI: 10.1021/acsami.8b11136 | Deep-Blue Oxadiazole-Containing Thermally Activated Delayed Fluorescence Emitters for Organic Light-Emitting Diodes | TADF | - | B | 448 | - | 3.2 | 3.8 | 4.2 | 0.153, 0.118 | EM-TADF-41 | - | - | - | 5.88 | 2.74 | 崔园园
712 | Chem. Mater. 2018, 30, 1462−1466 | DOI: 10.1021/acs.chemmater.7b03490 | Molecular Design of Deep Blue Thermally Activated Delayed Fluorescence Materials Employing a Homoconjugative Triptycene Scaffold and Dihedral Angle Tuning | TADF | - | B | 448 | - | - | 12.8 | 11.1 | 0.17,0.179 | EM-TADF-283 | - | - | 15 | 5.64 | 2.54 | 谢宁 | -
707 | Chem. Mater. 2018, 30, 857−863 | DOI: 10.1021/acs.chemmater.7b04437 | Strategies for the Molecular Design of Donor−Acceptor-type Fluorescent Emitters for Efficient Deep Blue Organic Light Emitting Diodes | TADF | - | B | 448 | - | 4.8 | - | 6.2 | 0.147,0.096 | EM-TADF-278 | - | - | 10 | 5.55 | 2.56 | 谢宁 | -
690 | Adv. Optical Mater. 2018, 6, 1800020 | DOI: 10.1002/adom.201800020 | Blue Thermally Activated Delayed Fluorescence-Emitting Phosphine Oxide Hosts for Ultrasimple and Highly Effcient White Organic Light-Emitting Diodes | TADF | - | B | 448 | 1123 | 2.4 | 2.8 | 3.1 | 0.17,0.12 | EM-TADF-262 | - | - | 30 | 6.19 | 3.15 | 谢宁 | -
323 | Chem. Mater. 2016, 28, 5667−5679 | DOI: 10.1021/acs.chemmater.6b01691 | Multi-dipolar Chromophores Featuring Phosphine Oxide as Joint Acceptor: A New Strategy toward High-Efficiency Blue Thermally Activated Delayed Fluorescence Dyes | TADF | - | B | 448 | - | 7.6 | 7.3 | 6.3 | 0.16, 0.12 | EM-TADF-158 | - | - | 10 | 5.57 | 2.54 | 王士攀
1358 | J. Mater. Chem. C, 2019, 7, 6465 | 10.1039/c9tc01354g | Management of thermally activated delayed fluorescence using a secondary electron accepting unit in thermally activated delayed fluorescent emitters | TADF | E | B | 447 | - | - | - | 19 | 0.15,0.09 | EM-TADF-624 |  |  | 10 | 6.04 | 3.21 | 梁洁
714 | Chem. Mater. 2018, 30, 1462−1466 | DOI: 10.1021/acs.chemmater.7b03490 | Molecular Design of Deep Blue Thermally Activated Delayed Fluorescence Materials Employing a Homoconjugative Triptycene Scaffold and Dihedral Angle Tuning | TADF | - | B | 447 | - | - | 1 | 0.9 | 0.197,0.214 | EM-TADF-285 | - | - | 15 | 5.62 | 2.46 | 谢宁 | -
40 | Angew. Chem. Int. Ed. 2014, 53, 6402 –6406 | DOI: 10.1002/anie.201402992 | Luminous Butterflies: Efficient Exciton Harvesting by Benzophenone Derivatives for Full-Color Delayed Fluorescence OLEDs | TADF | - | B | 446 | 510 | - | 9.3 | 8.1 | 0.16, 0.14 | EM-TADF-81 | - | - | 6 | 5.74 | 2.64 | 王士攀
1017 | Journal of Materials Chemistry C, 2019, 7.37: 11522-11531 | 10.1039/c9tc04115j | Asymmetric thermally activated delayed fluorescence (TADF) emitters with 5,9-dioxa-13bboranaphtho[3,2,1-de]anthracene (OBA) as the acceptor and highly efficient blue-emitting OLEDs | TADF | - | B | 446 | 6785 | 34.2 | 33.2 | 17.8 | 0.17, 0.17 | EM-TADF-552 | - | - | 5 | -5.15 | -2.31 | 王志恒
776 | ACS Appl. Mater. Interfaces 2018, 10, 33360−33372 | DOI: 10.1021/acsami.8b11136 | Deep-Blue Oxadiazole-Containing Thermally Activated Delayed Fluorescence Emitters for Organic Light-Emitting Diodes | TADF | - | B | 446 | - | 5 | 5.7 | 6.6 | 0.147, 0.108 | EM-TADF-331 | - | - | - | 5.88 | 2.74 | 崔园园
773 | ACS Appl. Mater. Interfaces 2018, 10, 33360−33372 | DOI: 10.1021/acsami.8b11136 | Deep-Blue Oxadiazole-Containing Thermally Activated Delayed Fluorescence Emitters for Organic Light-Emitting Diodes | TADF | - | B | 446 | - | 3.7 | 4.2 | 4.7 | 0.156, 0.118 | EM-TADF-328 | - | - | 6 | 5.83 | 2.7 | 崔园园
1596 | Chem. Sci., 2019, 10, 6689-6696 | 10.1039/c9sc01821b | Turn on of sky-blue thermally activated delayed fluorescence and circularly polarized luminescence (CPL) via increased torsion by a bulky carbazolophane donor | TADF |  | B | 446 | - | 8.6 | 10.5 | 5.8 | 0.14, 0.12 | EM-TADF-305 | 0.14, 0.12 |  | 10 | -6.11 | -3.26 | 李志强
928 | J. Mater. Chem. C, 2018, 6, 2951--2956 | DOI: 10.1039/c8tc00594j | Highly efficient white light-emitting diodes with a bi-component emitting layer based on blue and yellow thermally activated delayed fluorescence emitters | TADF | HOST | Y | 445 | - | 27.1 | 30.2 | 12.5 | 0.38, 0.40 | EM-TADF-372 | - | - | 1 | - | - | 崔园园
1591 | Chem. Sci., 2019, 10, 5556-5567 | 10.1039/c9sc01240k | High-efficiency blue thermally activated delayed fluorescence from donor–acceptor–donor systems via the through-space conjugation effect | TADF |  | B | 444 | 1344 | 4.2 | 7.1 | 4.9 | 0.17, 0.24 | EM-TADF-908 |  |  | 30 |  |  | 李志强
1254 | ACS Omega 2019, 4, 1861-1867 | 10.1021/acsomega.8b03296 | Achieving Deep-Blue Thermally Activated Delayed Fluorescence in Nondoped Organic Light-Emitting Diodes through a Spiro-Blocking Strategy | TADF | - | B | 444 | - | 5.9 | 5.3 | 5.3 | 0.16, 0.09 | EM-TADF-816 | - | - | - | 5.33 | 2.23 | 宋小贤
1451 | J.Mater. Chem. C,2020, 8, 4780 | 10.1039/c9tc07020f | Methoxy substituents activated carbazole-based boron dimesityl TADF emitters | TADF | E | B | 444 | - | 1.1 | 1.4 | 1.8 | 0.16,0.11 | EM-TADF-678 |  |  | 6 |  |  | 梁洁
715 | Chem. Mater. 2018, 30, 1462−1466 | DOI: 10.1021/acs.chemmater.7b03490 | Molecular Design of Deep Blue Thermally Activated Delayed Fluorescence Materials Employing a Homoconjugative Triptycene Scaffold and Dihedral Angle Tuning | TADF | - | B | 444 | - | - | 2.7 | 2.8 | 0.228,0.289 | EM-TADF-286 | - | - | 15 | 5.59 | 2.33 | 谢宁 | -
708 | Chem. Mater. 2018, 30, 857−863 | DOI: 10.1021/acs.chemmater.7b04437 | Strategies for the Molecular Design of Donor−Acceptor-type Fluorescent Emitters for Efficient Deep Blue Organic Light Emitting Diodes | TADF | - | B | 444 | - | 5.2 | - | 7.7 | 0.149,0.082 | EM-TADF-279 | - | - | 10 | 5.52 | 2.48 | 谢宁 | -
883 | Adv. Optical Mater. 2018, 6, 1800376 | DOI: 10.1002/adom.201800376 | Ultrahigh Power Effciency Thermally Activated Delayed | TADF/E | - | B | 442 | - | 134.9 | 101.9 | 29.8 | - | EM-TADF-370 | ExD-17 | ExA-3 | 9 | 7.2 | 3.4 | 崔园园
272 | Adv. Funct. Mater. 2016, 26, 8042–8052 | DOI: 10.1002/adfm.201603520 | Singlet–Triplet Splitting Energy Management via Acceptor Substitution: Complanation Molecular Design for DeepBlue Thermally Activated Delayed Fluorescence Emitters and Organic Light-Emitting Diodes Application | TADF | - | B | 442 | - | - | - | 11.5 | 0.16, 0.09 | EM-TADF-21 | - | - | 10 | - | - | 王士攀
1143 | Organic Electronics 2020, 82, 105723 | 10.1016/j.orgel.2020.105723 | Achieving effcient deep-blue TADF in carbazole-pyrimidine compounds | TADF | - | B | 441 | - | - | - | 8.7 | 0.16, 0.12 | EM-TADF-569 | - | - | 10 | -6.1 | -2 | 王志恒
1657 | Dyes and Pigments, 2019, 170,107633 | 10.1016/j.dyepig.2019.107633 | Enhanced efficiency of thermally activated delayed fluorescence emitters by suitable substitution on isonicotinonitrile | TADF |  | B | 440 | - | 5.23 | 6.66 | 8.07 | 0.15, 0.09 | EM-TADF-958 |  |  | 10 | -5.39 | -2.33 | 李志强
1592 | Chem. Sci., 2019, 10, 5556-5567 | 10.1039/c9sc01240k | High-efficiency blue thermally activated delayed fluorescence from donor–acceptor–donor systems via the through-space conjugation effect | TADF |  | B | 440 | 157 | 0.9 | 1.6 | 1.1 | 0.19, 0.19 | EM-TADF-909 |  |  | 30 |  |  | 李志强
459 | J. Mater. Chem. C, 2017, 5, 1027--1032 | DOI: 10.1039/c6tc04653c | Azasiline-based thermally activated delayed fluorescence emitters for blue organic light emitting diodes | TADF | - | B | 440 | 117 | - | - | 2.3 | 0.154, 0.107 | EM-TADF-469 | - | - | 2 | 5.46 | 2.26 | 王嘉璇
457 | J. Mater. Chem. C, 2017, 5, 1027--1032 | DOI: 10.1039/c6tc04653c | Azasiline-based thermally activated delayed fluorescence emitters for blue organic light emitting diodes | TADF | - | B | 440 | 281 | - | - | 4.7 | 0.151, 0.087 | EM-TADF-467 | - | - | 8 | 6.08 | 2.83 | 王嘉璇
820 | Organic Electronics 58 (2018) 238–244 | https://doi.org/10.1016/j.orgel.2018.04.022 | Blue thermally activated delayed fluorescence materials based on bi/tricarbazole derivatives | TADF | - | B | 440 | - | 13.7 | 19.2 | 15.8 | 0.16, 0.14 | EM-TADF-360 | - | - | 8 | 5.26 | 2.02 | 崔园园
819 | Organic Electronics 58 (2018) 238–244 | https://doi.org/10.1016/j.orgel.2018.04.022 | Blue thermally activated delayed fluorescence materials based on bi/tricarbazole derivatives | TADF | - | B | 440 | - | 5.1 | 6.6 | 5.4 | 0.17, 0.14 | EM-TADF-359 | - | - | 8 | 5.25 | 1.9 | 崔园园
818 | Organic Electronics 58 (2018) 238–244 | https://doi.org/10.1016/j.orgel.2018.04.022 | Blue thermally activated delayed fluorescence materials based on bi/tricarbazole derivatives | TADF | - | B | 440 | - | 8.5 | 11.8 | 11.9 | 0.16, 0.10 | EM-TADF-358 | - | - | 8 | 5.29 | 1.92 | 崔园园
676 | Adv. Mater. 2018, 30, 1705641 | DOI: 10.1002/adma.201705641 | Adamantyl Substitution Strategy for Realizing SolutionProcessable Thermally Stable Deep-Blue Thermally Activated Delayed Fluorescence Materials | TADF | - | B | 440 | - | - | - | 22.1 | 0.15,0.19 | EM-TADF-251 | - | - | 10 | 5.86 | 2.96 | 谢宁 | Solution-Processed
265 | Adv. Funct. Mater. 2016, 26, 7560–7571 | DOI: 10.1002/adfm.201602501 | Efficient and Tunable Thermally Activated Delayed Fluorescence Emitters Having Orientation-Adjustable CN-Substituted Pyridine and Pyrimidine Acceptor Units | TADF | - | B | 440 | - | 0.8 | 0.8 | 1.6 | 0.16, 0.06 | EM-TADF-14 | - | - | 8 | 5.62 | 2.54 | 王士攀
1385 | J. Mater. Chem. C, 2019, 7, 12248 | 10.1039/c9tc04284a | Highly efficient TADF OLEDs with low efficiency roll-off based on novel acridine–carbazole hybrid donor-substituted pyrimidine derivatives | TADF | E | B | 438 | - | 3.5 | 3.9 | 6.3 | 0.15,0.06 | EM-TADF-638 |  |  | 30 | 5.48 | 2.31 | 梁洁
882 | Adv. Optical Mater. 2018, 6, 1800376 | DOI: 10.1002/adom.201800376 | Ultrahigh Power Effciency Thermally Activated Delayed | TADF/E | - | B | 436 | - | 145.4 | 108.4 | 31.7 | - | EM-TADF-370 | ExD-17 | ExA-2 | 9 | 7.3 | 3.7 | 崔园园
652 | Adv. Funct. Mater. 2018, 28, 1706023 | DOI: 10.1002/adfm.201706023 | Rational Molecular Design for Deep-Blue Thermally Activated Delayed Fluorescence Emitters | TADF | - | B | 436 | - | 2.7 | 3.9 | 7.7 | 0.156, 0.063 | EM-TADF-236 | - | - | 10 | 5.72 | 2.54 | 谢宁 | -
364 | Chem. Mater. 2017, 29, 9154−9161 | DOI: 10.1021/acs.chemmater.7b02964 | Sulfone-Based Deep Blue Thermally Activated Delayed Fluorescence Emitters: Solution-Processed Organic Light-Emitting Diodes with High Efficiency and Brightness | TADF | - | B | 430 | 9751 | 3.2 | 5.6 | 8.5 | 0.16,0.08 | EM-TADF-218 | - | - | - | - | - | 谢宁 | Solution-Processed
1501 | J.Mater. Chem. C,2019, 7, 6664 | 10.1039/c9tc01498e | Enhanced thermally activated delayed fluorescence through bridge modification in sulfone-based emitters employed in deep blue organic light-emitting diodes | TADF | E | B | 428 | 1790 | 1.1 | 1.4 | 2.7 | 0.15,0.08 | EM-TADF-712 |  |  | 7 |  |  | 梁洁
1504 | J.Mater. Chem. C,2019, 7, 6664 | 10.1039/c9tc01498e | Enhanced thermally activated delayed fluorescence through bridge modification in sulfone-based emitters employed in deep blue organic light-emitting diodes | TADF | E | B | 428 | 499 | 2.2 | 2.5 | 4.6 | 0.15,0.08 | EM-TADF-712 |  |  | 7 |  |  | 梁洁
653 | Adv. Funct. Mater. 2018, 28, 1706023 | DOI: 10.1002/adfm.201706023 | Rational Molecular Design for Deep-Blue Thermally Activated Delayed Fluorescence Emitters | TADF | - | B | 428 | - | 3.5 | 5.1 | 10.3 | 0.163, 0.228 | EM-TADF-237 | - | - | 10 | 5.72 | 2.49 | 谢宁 | -
697 | Angew. Chem. Int. Ed. 2018, 57, 16407 –16411 | DOI OI: 1 : 10.1002/ange.201809946 | Intramolecular Charge Transfer Controls Switching Between Room Temperature Phosphorescence and Thermally Activated Delayed Fluorescence | TADF | - | B | 427 | 1700 | - | 1 | 0.6 | - | EM-TADF-269 | - | - | 10 | - | - | 谢宁 | -
651 | Adv. Funct. Mater. 2018, 28, 1706023 | DOI: 10.1002/adfm.201706023 | Rational Molecular Design for Deep-Blue Thermally Activated Delayed Fluorescence Emitters | TADF | - | B | 418 | - | 0.6 | 0.8 | 2.5 | 0.153, 0.069 | EM-TADF-235 | - | - | 10 | 5.86 | 2.52 | 谢宁 | -
1111 | Organic Electronics 2019, 71, 24–30 | 10.1016/j.orgel.2019.04.034 | Solution-processed white organic light-emitting diodes with bi-component emitting layer based on symmetry blue spiro-sulfone derivative | TADF | - | B | 417 | - | 1.12 | 1.15 | 4.92 | 0.15, 0.04 | EM-TADF-562 | - | - |  | -5.74 | -2.49 | 王志恒
464 | ACS Appl. Mater. Interfaces 2017, 9, 37864−37872 | DOI: 10.1021/acsami.7b09351 | Unconventional Molecular Design Approach of High-Efficiency Deep Blue Thermally Activated Delayed Fluorescent Emitters Using Indolocarbazole as an Acceptor | TADF | - | B | 416 | - | 0.5 | 0.7 | 2.3 | 0.17,0.04 | EM-TADF-474 | - | - | 10 | 5.89 | 2.87 | 王嘉璇
443 | J. Mater. Chem. C, 2017, 5, 9106--9114 | DOI: 10.1039/c7tc02859h | Molecular design of thermally activated delayed fluorescent emitters for blue-shifted emission by methoxy substitution | TADF | - | B | 408 | - | - | - | 21.32 | 0.27, 0.57 | EM-TADF-46 | - | - | 30 | 5.84 | 3.24 | 王嘉璇